## BP
No | Inner Code | New Code | Name | AOI | CWL/nm | FWHM/nm | Passband/nm | StopBand/nm | Max Size /mm | Material | Film Material | other process
1 | 25-90-0005-01 | 25-90-0005-69-001A | BP692-45 | 0 | 692±5 | 45±2 | Tmax>80% | OD>6@200-900 | 29.8*29.8*(1.1-1.2) | D263T | Ta2O5/SiO2
2 | 25-90-0005-02 | 25-90-0005-69-002A | BP692-45 | 0 | 692±5 | 45±2 | Tmax>80% | OD>6@200-900 | 29.8*29.8*(0.9-1.0) | D263T | Ta2O5/SiO2
3 | 25-90-0005-03 | 25-90-0005-69-003A | BP692-45 | 0 | 692±5 | 45±2 | Tmax>80% | OD>6@200-900 | 39.8*39.8*(0.9-1.0) | D263T | Ta2O5/SiO2
4 | 25-90-0006-01 | 25-90-0006-52-001A | BP525-20 | 0 | 525±4 | 20±2 | Tmax>80% | OD>6@200-900 | 29.8*29.8*(1.1-1.2) | D263T | Ta2O5/SiO2
5 | 25-90-0006-02 | 25-90-0006-52-002A | BP525-20 | 0 | 525±4 | 20±2 | Tmax>80% | OD>6@200-900 | 29.8*29.8*(0.9-1.0) | D263T | Ta2O5/SiO2
6 | 25-90-0006-03 | 25-90-0006-52-003A | BP525-20 | 0 | 525±4 | 20±2 | Tmax>80% | OD>6@200-900 | 39.8*39.8*(0.9-1.0) | D263T | Ta2O5/SiO2
7 | 25-90-0007-01 | 25-90-0007-47-001A | BP470-30 | 0 | 470±4 | 30±2 | Tmax>80% | OD>6@200-900 | 29.8*29.8*(1.1-1.2) | D263T | Ta2O5/SiO2
8 | 25-90-0007-02 | 25-90-0007-47-002A | BP470-30 | 0 | 470±4 | 30±2 | Tmax>80% | OD>6@200-900 | 29.8*29.8*(0.9-1.0) | D263T | Ta2O5/SiO2
9 | 25-90-0007-03 | 25-90-0007-47-003A | BP470-30 | 0 | 470±4 | 30±2 | Tmax>80% | OD>6@200-900 | 39.8*39.8*(0.9-1.0) | D263T | Ta2O5/SiO2
10 | 25-90-0008-01 | 25-90-0008-52-001A | BP528-75 | 0 | / | / | T>90%@492-565 | OD>6@436-482&575-750 | 29.8*29.8*(2.0±0.05) | FS 7980 0F | Ta2O5/SiO2
11 | 25-90-0010-01 | 25-90-0010-47-001A | BP470-18 | 0 | 470±2 | 18±2 | T>90%@468-472 | OD>6@300-1200 | 42.3*47.8*(2.75±0.17) | FS 7980 0F | Ta2O5/SiO2
12 | 25-90-0010-02 | 25-90-0010-47-002A | BP470-18 | 0 | 470±2 | 18±2 | T>90%@468-472 | OD>6@300-1200 | 42.3*47.8*(1.0±0.1) | FS 7980 0F | Ta2O5/SiO2
13 | 25-90-0010-03 | 25-90-0010-47-003A | BP470-18 | 0 | 470±2 | 18±2 | T>90%@468-472 | OD>6@300-1200 | 39.8*39.8*(2.75±0.17) | FS 7980 0F | Ta2O5/SiO2
14 | 25-90-0010-04 | 25-90-0010-47-004A | BP470-18 | 0 | 470±2 | 18±2 | T>90%@468-472 | OD>6@300-1200 | 39.8*39.8*(1.0±0.1) | FS 7980 0F | Ta2O5/SiO2
15 | 25-90-0011-01 | 25-90-0011-52-001A | BP525-18 | 0 | 525±2 | 18±2 | T>90%@523-527 | OD>6@300-1200 | 42.3*47.8*(2.75±0.17) | FS 7980 0F | Ta2O5/SiO2
16 | 25-90-0011-02 | 25-90-0011-52-002A | BP525-18 | 0 | 525±2 | 18±2 | T>90%@523-527 | OD>6@300-1200 | 42.3*47.8*(1.0±0.1) | FS 7980 0F | Ta2O5/SiO2
17 | 25-90-0011-03 | 25-90-0011-52-003A | BP525-18 | 0 | 525±2 | 18±2 | T>90%@523-527 | OD>6@300-1200 | 39.8*39.8*(2.75±0.17) | FS 7980 0F | Ta2O5/SiO2
18 | 25-90-0011-04 | 25-90-0011-52-004A | BP525-18 | 0 | 525±2 | 18±2 | T>90%@523-527 | OD>6@300-1200 | 39.8*39.8*(1.0±0.1) | FS 7980 0F | Ta2O5/SiO2
19 | 25-90-0011-06 | 25-90-0011-52-006A | BP525-18 | 0 | 525±2 | 18±2 | T>90%@523-527 | OD>6@300-1200 | 39.8*39.8*(0.9-1.0) | D263T | Ta2O5/SiO2
20 | 25-90-0012-01 | 25-90-0012-52-001A | BP520-20 | 0 | 520±2 | 20±2 | T>93%@513-528.5 | OD>5@350-503&539-780 | 29.8*29.8*(2.0±0.1) | FS 7980 0F | Ta2O5/SiO2
21 | 25-90-0012-03 | 25-90-0012-52-003A | BP520-20 | 0 | 520±2 | 20±2 | T>93%@513-528.5 | OD>5@350-503&539-780 | 29.8*29.8*(2.0-2.1) | FS 7980 0F | Ta2O5/SiO2
22 | 25-90-0013-01 | 25-90-0013-47-001A | BP470-30 | 0 | 470±2 | 30±2 | T>93%@458.5-484 | OD>5@350-450&492.5-900 | 29.8*29.8*(2.0±0.1) | FS 7980 0F | Ta2O5/SiO2
23 | 25-90-0015-01 | 25-90-0015-62-001A | BP628-35 | 0 | 628±5 | 35±2 | Tmax>80% | OD>6@200-900 | 29.8*29.8*(1.1-1.2) | D263T | Ta2O5/SiO2
24 | 25-90-0015-02 | 25-90-0015-62-002A | BP628-35 | 0 | 628±5 | 35±2 | Tmax>80% | OD>6@200-900 | 29.8*29.8*(0.9-1.0) | D263T | Ta2O5/SiO2
25 | 25-90-0015-03 | 25-90-0015-62-003A | BP628-35 | 0 | 628±5 | 35±2 | Tmax>80% | OD>6@200-900 | 39.8*39.8*(0.9-1.0) | D263T | Ta2O5/SiO2
26 | 25-90-0047-01 | 25-90-0047-73-001A | BP731-17 | 0 | 731±2 | 17±1.5 | T>95% @725-737 | OD>3@300-717&745-1000 | 29.8*29.8*(2.0±0.1) | FS 7980 0F | Ta2O5/SiO2
27 | 25-90-0048-01 | 25-90-0048-82-001A | BP825-15 | 0 | 825±2 | 15±1.5 | T>95% @820-830 | OD>3@300-812&838-1000 | 29.8*29.8*(2.0±0.1) | FS 7980 0F | Ta2O5/SiO2
28 | 25-90-0049-01 | 25-90-0049-48-001A | BP488-10 | 0 | 488±2 | 10±2 | T>93% @485-491 | OD>6@300-478&503-900 | 47.8*42.3*(0.9-1.0) | FS 7980 0F | Ta2O5/SiO2
29 | 25-90-0049-02 | 25-90-0049-48-002A | BP488-10 | 0 | 488±2 | 10±2 | T>93% @485-491 | OD>6@300-478&503-900 | 47.8*42.3*(1.0-1.1) | FS 7980 0F | Ta2O5/SiO2
30 | 25-90-0050-01 | 25-90-0050-63-001A | BP638-10 | 0 | 638±2 | 10±2 | T>93%@635-641 | OD>6@300-625&652-900 | 47.8*42.3*(0.9-1.0) | FS 7980 0F | Ta2O5/SiO2
31 | 25-90-0051-01 | 25-90-0051-53-001A | BP530-30 | 0 | 530±2 | 30±2 | T>93%@517-543 | OD>6@300-507&555-1000 | 47.8*42.3*(0.9-1.0) | FS 7980 0F | Ta2O5/SiO2
32 | 25-90-0051-02 | 25-90-0051-53-002A | BP530-30 | 0 | 530±2 | 30±2 | T>93%@517-543 | OD>6@300-507&555-1000 | 47.8*42.3*(0.9-1.1) | JGS1 | Ta2O5/SiO2
33 | 25-90-0052-01 | 25-90-0052-57-001A | BP577-25 | 0 | 577±2 | 25±2 | T>93%@567-585 | OD>6@300-553&600-1000 | 47.8*42.3*(0.9-1.0) | FS 7980 0F | Ta2O5/SiO2
34 | 25-90-0052-02 | 25-90-0052-57-002A | BP577-25 | 0 | 577±2 | 25±2 | T>93%@567-585 | OD>6@300-553&600-1000 | 39.8*39.8*(1.0±0.1) | JGS1 | Ta2O5/SiO2
35 | 25-90-0052-03 | 25-90-0052-57-003A | BP577-25 | 0 | 577±2 | 25±2 | T>93%@567-585 | OD>6@300-553&600-1000 | 39.8*39.8*(1.1±0.1) | FS 7980 0F | Ta2O5/SiO2
36 | 25-90-0053-01 | 25-90-0053-62-001A | BP620-30 | 0 | 620±2 | 30±2 | T>93%@609-631 | OD>6@300-595&655-900 | 47.8*42.3*(0.9-1.0) | FS 7980 0F | Ta2O5/SiO2
37 | 25-90-0053-02 | 25-90-0053-62-002A | BP620-30 | 0 | 620±2 | 30±2 | T>93%@609-631 | OD>6@300-595&655-900 | 47.8*42.3*(1.0-1.1) | FS 7980 0F | Ta2O5/SiO2
38 | 25-90-0054-01 | 25-90-0054-66-001A | BP660-20 | 0 | 660±2 | 20±2 | T>93%@653-667 | OD>6@300-640&680-900 | 47.8*42.3*(0.9-1.0) | FS 7980 0F | Ta2O5/SiO2
39 | 25-90-0055-01 | 25-90-0055-69-001A | BP690-50 | 0 | 690±2 | 50±2 | T>93%@667-713 | OD>6@300-654&730-900 | 47.8*42.3*(1.0±0.1) | FS 7980 0F | Ta2O5/SiO2
40 | 25-90-0055-02 | 25-90-0055-69-002A | BP690-50 | 0 | 690±2 | 50±2 | T>93%@667-713 | OD>6@300-654&730-900 | 47.8*42.3*(1.0±0.1) | JGS1 | Ta2O5/SiO2
41 | 25-90-0056-01 | 25-90-0056-71-001A | BP710-20 | 0 | 710±2 | 20±2 | T>93%@703-717 | OD>6@300-690&730-900 | 47.8*42.3*(0.9-1.0) | FS 7980 0F | Ta2O5/SiO2
42 | 25-90-0057-01 | 25-90-0057-78-001A | BP780-60 | 0 | 780±2 | 60±2 | T>93%@753-807 | OD>6@300-740&820-900 | 47.8*42.3*(0.9-1.0) | FS 7980 0F | Ta2O5/SiO2
43 | 25-90-0057-03 | 25-90-0057-78-003A | BP780-60 | 0 | 780±2 | 60±2 | T>93%@753-807 | OD>6@300-740&820-900 | 47.8*42.3*(0.9-1.0) | JGS1 | Ta2O5/SiO2
44 | 25-90-0065-01 | 25-90-0065-66-001A | BP665-20 | 0 | 665±2 | 20±2 | T>92%@657-673 | OD>6@350-649&682-850 | 47.8*42.3*(1.0-1.1) | FS 7980 0F | Ta2O5/SiO2
45 | 25-90-0065-02 | 25-90-0065-66-002A | BP665-20 | 0 | 665±2 | 20±2 | T>92%@657-673 | OD>6@350-649&682-850 | 47.8*42.3*(0.9-1.0) | FS 7980 0F | Ta2O5/SiO2
46 | 25-90-0065-03 | 25-90-0065-66-003A | BP665-20 | 0 | 665±2 | 20±2 | T>92%@657-673 | OD>6@350-649&682-850 | 39.8*39.8*(0.9-1.1) | D263T | Ta2O5/SiO2
47 | 25-90-0065-04 | 25-90-0065-66-004A | BP665-20 | 0 | 665±2 | 20±2 | T>92%@657-673 | OD>6@350-649&682-850 | 34.8*34.8*(0.9-1.1) | D263T | Ta2O5/SiO2
48 | 25-90-0066-01 | 25-90-0066-63-001A | BP630-20 | 0 | 630±2 | 20±2 | T>92%@622-638 | OD>6@350-613&648-850 | 47.8*42.3*(1.0-1.1) | FS 7980 0F | Ta2O5/SiO2
49 | 25-90-0066-02 | 25-90-0066-63-002A | BP630-20 | 0 | 630±2 | 20±2 | T>92%@622-638 | OD>6@350-613&648-850 | 47.8*42.3*(0.9-1.0) | FS 7980 0F | Ta2O5/SiO2
50 | 25-90-0067-01 | 25-90-0067-56-001A | BP565-22 | 0 | 565±2 | 22±2 | T>92%@556-574 | OD>6@350-546&585-850 | 47.8*42.3*(1.0-1.1) | FS 7980 0F | Ta2O5/SiO2
51 | 25-90-0067-02 | 25-90-0067-56-002A | BP565-22 | 0 | 565±2 | 22±2 | T>92%@556-574 | OD>6@350-546&585-850 | 47.8*42.3*(0.9-1.0) | FS 7980 0F | Ta2O5/SiO2
52 | 25-90-0068-01 | 25-90-0068-53-001A | BP530-20 | 0 | 530±2 | 20±2 | T>92%@522-538 | OD>6@350-515&545-850 | 47.8*42.3*(1.0-1.1) | FS 7980 0F | Ta2O5/SiO2
53 | 25-90-0068-02 | 25-90-0068-53-002A | BP530-20 | 0 | 530±2 | 20±2 | T>92%@522-538 | OD>6@350-515&545-850 | 47.8*42.3*(0.9-1.0） | FS 7980 0F | Ta2O5/SiO2
54 | 25-90-0068-02 | 25-90-0068-53-002A | BP530-20 | 0 | 530±2 | 20±2 | T>92%@522-538 | OD>6@350-515&545-850 | 47.8*42.3*(0.9-1.0) | FS 7980 0F | Ta2O5/SiO2
55 | 25-90-0069-01 | 25-90-0069-61-001A | BP615-40 | 0 | 615±2 | 40±2 | T>92%@598-633 | OD>6@350-590&645-850 | 47.8*42.3*(1.0-1.1) | FS 7980 0F | Ta2O5/SiO2
56 | 25-90-0069-02 | 25-90-0069-61-002A | BP615-40 | 0 | 615±2 | 40±2 | T>92%@598-633 | OD>6@350-590&645-850 | 47.8*42.3*(0.9-1.0) | FS 7980 0F | Ta2O5/SiO2
57 | 25-90-0070-01 | 25-90-0070-57-001A | BP570-20 | 0 | 570±2 | 20±2 | T>92%@562-578 | OD>6@350-553&587-850 | 47.8*42.3*(1.0-1.1) | FS 7980 0F | Ta2O5/SiO2
58 | 25-90-0070-02 | 25-90-0070-57-002A | BP570-20 | 0 | 570±2 | 20±2 | T>92%@562-578 | OD>6@350-553&587-850 | 47.8*42.3*(0.9-1.0) | FS 7980 0F | Ta2O5/SiO2
59 | 25-90-0070-03 | 25-90-0070-57-003A | BP570-20 | 0 | 570±2 | 20±2 | T>92%@562-578 | OD>6@350-553&587-850 | 39.8*39.8*(1.98±0.10) | FS 7980 0F | Ta2O5/SiO2
60 | 25-90-0071-01 | 25-90-0071-52-001A | BP520-20 | 0 | 520±2 | 20±2 | T>92%@512-528 | OD>6@350-503&540-850 | 47.8*42.3*(1.0-1.1) | FS 7980 0F | Ta2O5/SiO2
61 | 25-90-0071-02 | 25-90-0071-52-002A | BP520-20 | 0 | 520±2 | 20±2 | T>92%@512-528 | OD>6@350-503&540-850 | 47.8*42.3*(0.9-1.0) | FS 7980 0F | Ta2O5/SiO2
62 | 25-90-0072-01 | 25-90-0072-47-001A | BP470-30 | 0 | 470±2 | 30±2 | T>92%@458-482 | OD>6@350-450&492-850 | 47.8*42.3*(1.0-1.1) | FS 7980 0F | Ta2O5/SiO2
63 | 25-90-0072-02 | 25-90-0072-47-002A | BP470-30 | 0 | 470±2 | 30±2 | T>92%@458-482 | OD>6@350-450&492-850 | 47.8*42.3*(0.9-1.0) | FS 7980 0F | Ta2O5/SiO2
64 | 25-90-0072-03 | 25-90-0072-47-003A | BP470-30 | 0 | 470±2 | 30±2 | T>92%@458-482 | OD>6@350-450&492-850 | 39.8*39.8*(0.9-1.1) | FS 7980 0F | Ta2O5/SiO2
65 | 25-90-0073-01 | 25-90-0073-48-001A | BP488-15 | 0 | 488±2 | 15±2 | T>93% @483-493 | OD>4@370-476 OD>3@498-780 OD>5@502-700 | 29.8*29.8*(1.98±0.1) | FS 7980 0F | Ta2O5/SiO2
66 | 25-90-0073-02 | 25-90-0073-48-002A | BP488-15 | 0 | 488±2 | 15±2 | T>93% @483-493 | OD>4@370-476 OD>3@498-780 OD>5@502-700 | 39.8*39.8*(1.98±0.1) | JGS1 | Ta2O5/SiO2
67 | 25-90-0089-01 | 25-90-0089-54-001A | BP543-20 | 0 | 543±2 | 20±2 | T>92%@535-551 | OD>6@300-524&562-850 OD>4@850-1100 | 47.8*42.3*(1.1±0.1) | JGS1 | Ta2O5/SiO2
68 | 25-90-0090-02 | 25-90-0090-58-002A | BP585-20 | 0 | 585±2 | 20±2 | T>92%@577-593 | OD>6@300-566&602-850 OD>4@850-1100 | 47.8*42.3*(0.9-1.1) | JGS1 | Ta2O5/SiO2
69 | 25-90-0090-03 | 25-90-0090-58-003A | BP585-20 | 0 | 585±2 | 20±2 | T>92%@577-593 | OD>6@300-566&602-850 OD>4@850-1100 | 39.8*39.8*(1.0±0.1) | D263T | Ta2O5/SiO2
70 | 25-90-0091-01 | 25-90-0091-72-001A | BP725-40 | 0 | 725±2 | 40±2 | T>92%@708-742 | OD>6@300-688&764-850 OD>4@850-1100 | 47.8*42.3*(0.9-1.1) | JGS1 | Ta2O5/SiO2
71 | 25-90-0091-03 | 25-90-0091-72-003A | BP725-40 | 0 | 725±2 | 40±2 | T>92%@708-742 | OD>6@300-688&764-850 OD>4@850-1100 | 39.8*39.8*(0.9-1.0) | D263T | Ta2O5/SiO2
72 | 25-90-0093-01 | 25-90-0093-43-001A | BP430-24 | 0 | 430±2 | 24±2 | T>92%@422-438 | OD>6@350-405&450-1050 | 29.8*29.8*(1.1±0.1) | D263T | Ta2O5/SiO2
73 | 25-90-0094-01 | 25-90-0094-48-001A | BP480-30 | 0 | 480±2 | 30±2 | T>92%@469-491 | OD>6@350-460&503-1050 | 29.8*29.8*(1.1±0.1) | D263T | Ta2O5/SiO2
74 | 25-90-0094-02 | 25-90-0094-48-002A | BP480-30 | 0 | 480±2 | 30±2 | T>92%@469-491 | OD>6@350-460&503-1050 | 47.8*42.3*(0.9-1.1) | JGS1 | Ta2O5/SiO2
75 | 25-90-0095-01 | 25-90-0095-67-001A | BP670-20 | 0 | 670±2 | 20±2 | T>92%@662-678 | OD>6@350-654&687-850 | 29.8*29.8*(1.1±0.1) | D263T | Ta2O5/SiO2
76 | 25-90-0095-03 | 25-90-0095-67-003A | BP670-20 | 0 | 670±2 | 20±2 | T>92%@662-678 | OD>6@350-654&687-850 | 39.8*39.8*(1.0±0.1) | D263T | Ta2O5/SiO2
77 | 25-90-0095-04 | 25-90-0095-67-004A | BP670-20 | 0 | 670±2 | 20±2 | T>92%@662-678 | OD>6@350-654&687-850 | 34.8*34.8*(1.0±0.1) | D263T | Ta2O5/SiO2
78 | 25-90-0097-01 | 25-90-0097-84-001A | BP840-80 | 0 | / | / | T>93%@800-880 | OD>3@400-700&900-1100 | 42.3*47.8*(0.5±0.02) | JGS1 | Ta2O5/SiO2 | 面型差
79 | 25-90-0097-02 | 25-90-0097-84-002A | BP840-80 | 0 | / | / | T>93%@800-880 | OD>3@400-700&900-1100 | 16.9*16.9*(0.5±0.02) | JGS1 | Ta2O5/SiO2 | 面型好
80 | 25-90-0098-01 | 25-90-0098-73-001A | BP730-96 | 0 | / | / | T>93%@690-786 | OD>3 @400-670 OD>4 @796-900 | 39.8*39.8*(2±0.02) | JGS1 | Ta2O5/SiO2 | 面型差
81 | 25-90-0098-02 | 25-90-0098-73-002A | BP730-96 | 0 | / | / | T>93%@690-786 | OD>3 @400-670 OD>4 @796-900 | 39.8*39.8*(2±0.02) | JGS1 | Ta2O5/SiO2 | 面型好
82 | 25-90-0104-01 | 25-90-0104-48-001A | BPF488-10 | 0 | 488±1.5 | 10±2 | T>90%@488±1.5 | OD≥5@350-850 | 42.3*47.8*(1.0±0.1) | JGS1 | Ta2O5/SiO2
83 | 25-90-0105-01 | 25-90-0105-53-001A | BPF530-30 | 0 | 530±1.5 | 30±2 | T>90%@530±1.5 | OD≥5@355-855 | 42.3*47.8*(1.0±0.1) | JGS1 | Ta2O5/SiO2
84 | 25-90-0106-01 | 25-90-0106-62-001A | BPF620-30 | 0 | 620±1.5 | 30±2 | T>90%@620±1.5 | OD≥5@350-850 | 42.3*47.8*(1.0±0.1) | JGS1 | Ta2O5/SiO2
85 | 25-90-0107-01 | 25-90-0107-71-001A | BPF710-50 | 0 | 710±1.5 | 50±2 | T>90%@710±1.5 | OD≥5@350-850 | 42.3*47.8*(1.0±0.1) | JGS1 | Ta2O5/SiO2
86 | 25-90-0108-01 | 25-90-0108-67-001A | BPF675-30 | 0 | 675±1.5 | 30±2 | T>90%@675±1.5 | OD≥5@350-850 | 42.3*47.8*(1.0±0.1) | JGS1 | Ta2O5/SiO2
87 | 25-90-0112-01 | 25-90-0112-40-001A | BP405-8 | 0 | 405±2 | 8±2 | T≥80%@405±2 | OD≥5@250-1000 | 29.8*29.8*(0.9-1.0) | D263T | Ta2O5/SiO2
88 | 25-90-0112-02 | 25-90-0112-40-002A | BP405-8 | 0 | 405±2 | 8±2 | T≥80%@405±2 | OD≥5@250-1000 | 39.8*39.8*(0.9-1.0) | D263T | Ta2O5/SiO2
89 | 25-90-0112-03 | 25-90-0112-40-003A | BP405-8 | 0 | 405±2 | 8±2 | T≥80%@405±2 | OD≥4@250-1000 | 42.4*47.9*(0.9-1.0) | JGS1 | Ta2O5/SiO2
90 | 25-90-0115-02 | 25-90-0115-54-002A | BP546-8 | 0 | 546±2 | 8±2 | T≥80%@546±2 | OD≥5@250-1000 | 39.8*39.8*(0.9-1.0) | D263T | Ta2O5/SiO2
91 | 25-90-0116-02 | 25-90-0116-67-002A | BP670-8 | 0 | 670±2 | 8±2 | T≥80%@670±2 | OD≥5@250-1000 | 39.8*39.8*(0.9-1.0) | D263T | Ta2O5/SiO2
92 | 25-90-0117-02 | 25-90-0117-80-002A | BP800-8 | 0 | 800±2 | 8±2 | T≥80%@800±2 | OD≥5@250-1000 | 39.8*39.8*(0.9-1.0) | D263T | Ta2O5/SiO2
93 | 25-90-0118-01 | 25-90-0118-45-001A | BP450-50 | 0 | 450±2 | 50±2 | T>93%@430-472 | OD>6@300-420&485-900 | 42.3*47.8*(1.0-1.1) | JGS1 | Ta2O5/SiO2
94 | 25-90-0121-01 | 25-90-0121-61-001A | BP615-20 | 0 | 615±2 | 20±2 | T>92%@608-623 | OD>6@300-598&633-1100nm | 42.3*47.8*(1.0-1.1) | JGS1 | Ta2O5/SiO2
95 | 25-90-0121-02 | 25-90-0121-61-002A | BP615-20 | 0 | 615±2 | 20±2 | T>92%@608-623 | OD>6@300-598&633-1100nm | 39.8*39.8*(0.9-1.1) | JGS1 | Ta2O5/SiO2
96 | 25-90-0123-01 | 25-90-0123-55-001A | BP550-25 | 0 | 550±3 | 25±2 | T>90%@550±3 | OD>4@200-1100 | 29.8*29.8*(0.9-1.1) | D263T | Ta2O5/SiO2
97 | 25-90-0126-01 | 25-90-0126-52-001A | BP525-10 | 0 | 525±2 | 10±2 | T=(70%-80%)@525±2 | OD>3@300-900 | 39.8*39.8*(1.0-1.1) | JGS1 | Ta2O5/SiO2
98 | 25-90-0126-02 | 25-90-0126-52-002A | BP525-10 | 0 | 525±2 | 10±2 | T=(70%-80%)@525±2 | OD>3@300-900 | 39.8*39.8*(0.9-1.0) | JGS1 | Ta2O5/SiO2
99 | 25-90-0127-01 | 25-90-0127-45-001A | BP450-50 | 0 | 450±2 | 50±3 | T>90%@430-472 | OD≥6@300-420&485-900 | 42.3*47.8*(0.9-1.0) | JGS1 | Ta2O5/SiO2
100 | 25-90-0127-02 | 25-90-0127-45-002A | BP450-50 | 0 | 450±2 | 50±3 | T>90%@430-472 | OD≥6@300-420&485-900 | 39.8*39.8*(0.9-1.1) | JGS1 | Ta2O5/SiO2
101 | 25-90-0128-01 | 25-90-0128-40-001A | BP405-10 | 0 | 405±2 | 10±2 | T>90%@405±2 | OD≥6@250-1000 | 42.3*47.8*(0.9-1.0) | JGS1 | Ta2O5/SiO2
102 | 25-90-0129-01 | 25-90-0129-61-001A | BP610-20 | 0 | 610±2 | 20±2 | T>90%@603-617 | OD≥6@300-593&630-1100 | 42.3*47.8*(0.9-1.0) | FS 7980 0F | Ta2O5/SiO2
103 | 25-90-0129-02 | 25-90-0129-61-002A | BP610-20 | 0 | 610±2 | 20±2 | T>90%@603-617 | OD≥6@300-593&630-1100 | 42.3*47.8*(0.9-1.0) | FS 7980 0F | Ta2O5/SiO2
104 | 25-90-0129-03 | 25-90-0129-61-003A | BP610-20 | 0 | 610±2 | 20±2 | T>90%@603-617 | OD≥6@300-593&630-1100 | 39.8*39.8*(0.9-1.1) | D263T | Ta2O5/SiO2
105 | 25-90-0129-04 | 25-90-0129-61-004A | BP610-20 | 0 | 610±2 | 20±2 | T>90%@603-617 | OD≥6@300-593&630-1100 | 39.8*39.8*(1.9-2.1) | JGS1 | Ta2O5/SiO2
106 | 25-90-0130-02 | 25-90-0130-52-002A | BP520-20 | 0 | 525±2 | 20±2 | T>90%@517-533 | OD>6@350-508&545-850 | 39.8*39.8*(1.98±0.1) | JGS1 | Ta2O5/SiO2
107 | 25-90-0130-03 | 25-90-0130-52-003A | BP520-20 | 0 | 525±2 | 20±2 | T>90%@517-533 | OD>6@350-508&545-850 | 39.8*39.8*(1.0±0.1) | JGS1 | Ta2O5/SiO2
108 | 25-90-0132-02 | 25-90-0132-69-002A | BP690-20 | 0 | 690±2 | 20±2 | T>90%@685-695 | OD>4@380-670&710-780 | 29.8*29.8*(0.9-1.1) | D263T | Ta2O5/SiO2
109 | 25-90-0132-03 | 25-90-0132-69-003A | BP690-20 | 0 | 690±2 | 20±2 | T>90%@685-695 | OD>4@380-670&710-780 | 39.8*39.8*(1.0±0.1) | D263T | Ta2O5/SiO2
110 | 25-90-0133-02 | 25-90-0133-53-002A | BP535-25 | 0 | 535±2 | 25±2 | T>92%@526-544 | OD>6@350-514&557-900 | 39.8*39.8*(1.98±0.1) | JGS1 | Ta2O5/SiO2
111 | 25-90-0133-03 | 25-90-0133-53-003A | BP535-25 | 0 | 535±2 | 25±2 | T>92%@526-544 | OD>6@350-514&557-900 | 39.8*39.8*(1.0±0.1) | JGS1 | Ta2O5/SiO2
112 | 25-90-0137-02 | 25-90-0137-47-002A | BP470-10 | 0 | 470±2 | 10±2 | T>80%@470±2 | OD>6@300-1000 | 39.8*39.8*(0.9-1.0) | D263T | Ta2O5/SiO2
113 | 25-90-0138-02 | 25-90-0138-54-002A | BP546-10 | 0 | 546±2 | 10±2 | T>80%@546±2 | OD>6@300-1000 | 39.8*39.8*(0.9-1.0) | D263T | Ta2O5/SiO2
114 | 25-90-0139-02 | 25-90-0139-63-002A | BP630-10 | 0 | 630±2 | 10±2 | T>80%@630±2 | OD>6@300-1000 | 39.8*39.8*(0.9-1.0) | D263T | Ta2O5/SiO2
115 | 25-90-0140-02 | 25-90-0140-51-002A | BP510-10 | 0 | 510±2 | 10±2 | T>80%@510±2 | OD>6@300-1000 | 39.8*39.8*(0.9-1.0) | D263T | Ta2O5/SiO2
116 | 25-90-0141-01 | 25-90-0141-34-001A | BP340-6 | 0 | 340±2 | 6±1 | T>60%@340±0.5 | OD>6@300-900 | 39.8*39.8*(1.0-1.1) | D263T | Ta2O5/SiO2
117 | 25-90-0141-03 | 25-90-0141-34-003A | BP340-6 | 0 | 340±2 | 6±1 | T>60%@340±0.5 | OD>6@300-900 | 39.8*39.8*(0.9-1.0) | JGS1 | Ta2O5/SiO2
118 | 25-90-0141-04 | 25-90-0141-34-004A | BP340-10 | 0 | 340±1 | 10±1 | T>90%@340±1 | OD>6@300-900 | 39.8*39.8*(0.9-1.0) | JGS1 | Ta2O5/SiO2
119 | 25-90-0142-02 | 25-90-0142-71-002A | BP710-45 | 0 | 710±2 | 45±2 | T>93%@710±1.5 | OD>6@480-495nm&OD>5@350-850nm | 39.8*39.8*(0.9-1.1) | D263T | Ta2O5/SiO2
120 | 25-90-0143-02 | 25-90-0143-75-002A | BP750-10 | 0 | 750±2 | 10±2 | T>80%@750±2 | OD>6@300-1000 | 39.8*39.8*(0.9-1.0) | D263T | Ta2O5/SiO2
121 | 25-90-0144-02 | 25-90-0144-57-002A | BP575-10 | 0 | 575±2 | 10±2 | T>80%@575±2 | OD>6@300-1000 | 39.8*39.8*(0.9-1.0) | D263T | Ta2O5/SiO2
122 | 25-90-0145-02 | 25-90-0145-70-002A | BP700-10 | 0 | 700±2 | 10±2 | T>80%@700±2 | OD>6@300-1000 | 39.8*39.8*(0.9-1.0) | D263T | Ta2O5/SiO2
123 | 25-90-0146-01 | 25-90-0146-69-001A | BP690-10 | 0 | 690±2 | 10±2 | T>80%@690±2 | OD>6@300-1000 | 29.8*29.8*(0.9-1.0) | D263T | Ta2O5/SiO2
124 | 25-90-0147-02 | 25-90-0147-66-002A | BP660-10 | 0 | 660±2 | 10±2 | T>80%@660±2 | OD>6@300-1000 | 39.8*39.8*(0.9-1.0) | D263T | Ta2O5/SiO2
125 | 25-90-0148-02 | 25-90-0148-62-002A | BP620-10 | 0 | 620±2 | 10±2 | T>80%@620±2 | OD>6@300-1000 | 39.8*39.8*(0.9-1.0) | D263T | Ta2O5/SiO2
126 | 25-90-0149-02 | 25-90-0149-60-002A | BP600-10 | 0 | 600±2 | 10±2 | T>80%@600±2 | OD>6@300-1000 | 39.8*39.8*(0.9-1.0) | D263T | Ta2O5/SiO2
127 | 25-90-0150-02 | 25-90-0150-57-002A | BP578-10 | 0 | 578±2 | 10±2 | T>80%@578±2 | OD>6@300-1000 | 39.8*39.8*(0.9-1.0) | D263T | Ta2O5/SiO2
128 | 25-90-0151-02 | 25-90-0151-50-002A | BP505-10 | 0 | 505±2 | 10±2 | T>80%@505±2 | OD>6@300-1000 | 39.8*39.8*(0.9-1.0) | D263T | Ta2O5/SiO2
129 | 25-90-0152-01 | 25-90-0152-50-001A | BP500-10 | 0 | 500±2 | 10±2 | T>80%@500±2 | OD>6@300-1000 | 39.8*39.8*(0.9-1.0) | D263T | Ta2O5/SiO2
130 | 25-90-0153-02 | 25-90-0153-49-002A | BP492-10 | 0 | 492±2 | 10±2 | T>80%@492±2 | OD>6@300-1000 | 29.8*29.8*(0.9-1.0) | D263T | Ta2O5/SiO2
131 | 25-90-0154-02 | 25-90-0154-45-002A | BP450-10 | 0 | 450±2 | 10±2 | T>80%@450±2 | OD>6@300-1000 | 29.8*29.8*(0.9-1.0) | D263T | Ta2O5/SiO2
132 | 25-90-0155-02 | 25-90-0155-36-002A | BP365-10 | 0 | 365±2 | 10±2 | T>90%@365±2 | OD>6@300-1000 | 39.8*39.8*(0.9-1.1) | JGS1 | Ta2O5/SiO2
133 | 25-90-0156-01 | 25-90-0156-61-001A | BP615-8 | 0 | 615±2 | 8±2 | T>90%@615±2 | OD>6@300-1000 | 39.8*39.8*(0.9-1.1) | JGS1 | Ta2O5/SiO2
134 | 25-90-0157-01 | 25-90-0157-84-001A | BP840-40 | 0 | / | / | Tabs>90%@820-860 Tavg>93%@820-860 | OD>6@300-810&900-1100 | 40*40*(1.2±0.05) | H-K9L | Ta2O5/SiO2
135 | 25-90-0158-01 | 25-90-0158-57-001A | BP570-240 | 0 | / | / | Tabs>90%@450-690 Tavg>93%@450-690 | OD>4@300-435&705-1100 | 40*40*(1.2±0.05) | H-K9L | Ta2O5/SiO2
136 | 25-90-0160-01 | 25-90-0160-R1-001A | RGB-R | 0 | / | / | / | / | 39.8*39.8*(1.0±0.1) | D263T | Nb2O5/SiO2 | 红色颜色滤光片
137 | 25-90-0161-01 | 25-90-0161-G1-001A | RGB-G | 0 | / | / | / | / | 39.8*39.8*(1.0±0.1) | D263T | Nb2O5/SiO2 | 绿色颜色滤光片
138 | 25-90-0162-01 | 25-90-0162-B1-001A | RGB-B | 0 | / | / | / | / | 39.8*39.8*(1.0±0.1) | D263T | Nb2O5/SiO2 | 蓝色颜色滤光片
139 | 25-90-0166-01 | 25-90-0166-58-001A | BP585-37 | 0 | 585+5/-0 | 37±3 | Tavg>90% | OD≥6 @UV-850 ODavg>10 @490-558(理论) | 39.8*39.8*(1.0±0.1) | JGS1 | Ta2O5/SiO2
140 | 25-90-0166-02 | 25-90-0166-58-002A | BP585-37 | 0 | 585+5/-0 | 37±3 | Tavg>90% | OD≥6 @UV-850 ODavg>10 @490-558(理论) | 47.8*47.8*(1.0-1.1) | JGS1 | Ta2O5/SiO2
141 | 25-90-0166-03 | 25-90-0166-58-003A | BP585-37 | 0 | 585+5/-0 | 37±3 | Tavg>90% | OD≥6 @UV-850 ODavg>10 @490-558(理论) | 47.8*47.8*(0.9-1.0) | JGS1 | Ta2O5/SiO2
142 | 25-90-0167-01 | 25-90-0167-68-001A | BP686-20 | 0 | 686±2 | 20±8 | T>93%@676-696 | OD>8@525-540&655-665 OD>3.5@545-640&710-800 OD>3@800-870 | Dia50*(4.0±0.1) | JGS1 | Ta2O5/SiO2
143 | 25-90-0168-01 | 25-90-0168-LA-001A | Filter-Laser-Radar | 0 | / | / | / | / | 29.8*29.8*(0.4-0.45) | D263T | Nb2O5/SiO2
144 | 25-90-0174-01 | 25-90-0174-72-001A | BP725-30 | 0 | 725±2 | 30±2 | T>93%@725±2 | OD>6@200-900 OD>5@900-1100 | 29.8*29.8*(0.9±0.1) | D263T | Ta2O5/SiO2
145 | 25-90-0175-01 | 25-90-0175-64-001A | / | 0 | / | / | T>90%@575-580&700-750 | OD>3@500-555&600-680 | 39.8*39.8*(1.0±0.1) | D263T | Nb2O5/SiO2
146 | 25-90-0178-01 | 25-90-0178-52-001A | BP525-50 | 0 | 525±2 | 50±2 | T>90%@506-544 | OD≥6@300-1000 | 29.8*29.8*(1.0±0.1) | D263T | Ta2O5/SiO2
147 | 25-90-0179-01 | 25-90-0179-78-001A | BP785-4 | 0 | 785±0.5 | 4±0.5 | Tmax>90% | OD>5@500-1200 | 29.8*29.8*(1.0±0.1) | D263T | Ta2O5/SiO2
148 | 25-90-0179-02 | 25-90-0179-78-002A | BP785-4 | 0 | 785±2 | 4±0.5 | Tmax>90% | OD>5@500-1200 | 29.8*29.8*(1.0±0.1) | D263T | Ta2O5/SiO2
149 | 25-90-0180-01 | 25-90-0180-53-001A | BP532-4 | 0 | 532±0.5 | 4±0.5 | Tmax>90% | OD>5@300-1200 | 29.8*29.8*(1.0±0.1) | D263T | Ta2O5/SiO2
150 | 25-90-0181-01 | 25-90-0181-47-001A | BP470-18 | 0 | 470±2 | 18±2 | T>90%@468-472 | OD>5@300-1200 | 39.8*39.8*(0.9-1.0) | D263T | Ta2O5/SiO2
151 | 25-90-0182-01 | 25-90-0182-52-001A | BP525-18 | 0 | 525±2 | 18±2 | T>90%@523-527 | OD>5@300-1200 | 39.8*39.8*(0.9-1.0) | D263T | Ta2O5/SiO2
152 | 25-90-0183-01 | 25-90-0183-52-001A | BP528-47 | 0 | 528±2 | 47±2 | T>90%@508-546 | OD≥6@300-1000 | 29.8*29.8*(1.0±0.1) | D263T | Ta2O5/SiO2
153 | 25-90-0184-01 | 25-90-0184-49-001A | BP490.5-10.5 | 0 | 490.5±1 | 10.5±0.5 | T>93%@487.5-493.5 | OD>5@300-480.5&505.5-900 | 47.8*47.8*(0.9-1.0) | FS 7980 0F | Ta2O5/SiO2
154 | 25-90-0185-01 | 25-90-0185-64-001A | BP645-10 | 0 | 645±2 | 10±1.5 | T≥90%@645±3 | OD>5@550-630&660-750 | 29.8*29.8*(0.9-1.0) | D263T | Ta2O5/SiO2
155 | 25-90-0187-01 | 25-90-0187-60-001A | / | 45 | / | / | T≥90%@560-645 | OD>2@450-545&660-760 | 39.8*39.8*(0.9-1.0) | D263T | Ta2O5/SiO2
156 | 25-90-0188-01 | 25-90-0188-63-001A | BP630-16 | 0 | 630±2 | 16±2 | T≥90%@627-633 | OD>5@500-600&655-750 | 39.8*39.8*(0.9-1.0) | D263T | Ta2O5/SiO2
157 | 25-90-0188-02 | 25-90-0188-63-002A | BP630-16 | 0 | 630±2 | 16±2 | T≥90%@627-633 | OD>5@500-600&655-750 | 39.8*39.8*(1.0-1.1) | D263T | Ta2O5/SiO2
158 | 25-90-0189-01 | 25-90-0189-49-001A | BP490-15 | 0 | 490±2 | 15±2 | T≥90%@487-493 | OD>5@400-475&505-650 | 39.8*39.8*(0.9-1.0) | D263T | Ta2O5/SiO2
159 | 25-90-0190-01 | 25-90-0190-53-001A | BP530-13 | 0 | 530±2 | 13±2 | T≥90%@527-533 | OD>5@400-515&545-650 | 39.8*39.8*(0.9-1.0) | D263T | Ta2O5/SiO2
160 | 25-90-0191-01 | 25-90-0191-64-001A | BP640-17 | 0 | 640±2 | 17±2 | T≥90%@637-643 | OD>5@550-625&655-750 | 39.8*39.8*(0.9-1.0) | D263T | Ta2O5/SiO2
161 | 25-90-0192-01 | 25-90-0192-58-001A | BP580-15 | 0 | 580±2 | 15±2 | T≥90%@577-583 | OD>5@400-565&595-750 | 39.8*39.8*(0.9-1.0) | D263T | Ta2O5/SiO2
162 | 25-90-0198-01 | 25-90-0198-57-001A | BP570-25 | 0 | 570±2 | 25±2 | T>90%@561-579 | OD>6@350-900 | 39.8*39.8*(0.9-1.0） | D263T | Ta2O5/SiO2
163 | 25-90-0198-02 | 25-90-0198-57-002A | BP570-25 | 0 | 570±2 | 25±2 | T>90%@561-579 | OD>6@350-900 | 39.8*39.8*(1.0-1.1） | D263T | Ta2O5/SiO2
164 | 25-90-0201-01 | 25-90-0201-37-001A | BP377-50 | 0 | 377±2 | 50±2 | T>85%@357-399 | ≥OD4@300-900 | 39.8*39.8*(0.9-1.0） | JGS1 | Ta2O5/SiO2
165 | 25-90-0201-02 | 25-90-0201-37-002A | BP377-50 | 0 | 377±2 | 50±2 | T>85%@357-399 | ≥OD4@300-900 | 39.8*39.8*(0.9-1.0） | D263T | Ta2O5/SiO2
166 | 25-90-0204-01 | 25-90-0204-47-001A | BP477-3 | 0 | 477±0.5 | 3±0.5 | T>90%@476.5-477.5 | OD>5@300-1100 | 39.8*39.8*(1.0±0.1) |  | Ta2O5/SiO2
167 | 25-90-0207-01 | 25-90-0207-41-001A | BP415-20 | 0 | 415±2 | 20±2 | T>90%@413~417 | OD>6@300-1000 | 39.8*39.8*(1.0±0.1) | D263T | Ta2O5/SiO2
168 | 25-90-0208-01 | 25-90-0208-72-001A | BP726-10 | 0 | 726±2 | 10±2 | T>90%@724~728 | OD>6@300-1000 | 39.8*39.8*(1.0±0.1) | D263T | Ta2O5/SiO2
169 | 25-90-0209-01 | 25-90-0209-74-001A | BP740-10 | 0 | 740±2 | 10±2 | T>90%@738~742 | OD>6@300-1000 | 39.8*39.8*(1.0±0.1) | D263T | Ta2O5/SiO2
170 | 25-90-0210-01 | 25-90-0210-53-001A | BP530-20 | 8 | 530±2 | 20±2 | T>93%@522~538 | OD>4@350~515nm&&545~850 | 39.8*39.8*(1.0±0.1) | D263T | Ta2O5/SiO2
171 | 25-90-0213-01 | 25-90-0213-61-001A | BP615-30 | 0 | 615±2 | 30±2 | T>90%@606~624 | OD>6@300-1000 | 39.8*39.8*(2.0±0.1) | JGS1 | Ta2O5/SiO2
172 | 25-90-0220-01 | 25-90-0220-83-001A | BP832-37 | 0 | 832±2 | 37±2 | T>93%@813.5~850.5 | 200-1000(不同波段光密度不同) | 39.8*39.8*(1.0±0.1) | JGS1 | Ta2O5/SiO2
173 | 25-90-0224-01 | 25-90-0224-67-001A | BP675-20 | 0 | 675±2 | 20±2 | T>90%@669~681 | OD>6@300-1000 | 39.8*39.8*(1.0±0.1) | D263T | Ta2O5/SiO2
174 | 25-90-0225-01 | 25-90-0225-42-001A | BP427-21 | 0 | 427±2 | 21±2 | T>90%@421~433 | OD>6@300-1000 | 39.8*39.8*(1.0±0.1) | D263T | Ta2O5/SiO2
175 | 25-90-0226-01 | 25-90-0226-78-001A | BP780-40 | 0 | 780±2 | 40±2 | T>93%@778~782 | OD>6@300-1000 | 29.8*29.8*(1.0±0.1) | D263T | Ta2O5/SiO2
176 | 25-90-0227-01 | 25-90-0227-81-001A | BP810-40 | 0 | 810±2 | 40±2 | T>93%@808~812 | OD>6@300-1000 | 29.8*29.8*(1.0±0.1) | D263T | Ta2O5/SiO2
177 | 25-90-0230-01 | 25-90-0230-51-001A | BP510-20 | 0 | 510±2 | 20±2 | T>93%@503~517 | OD>6@300-494&529-900 | 39.8*39.8*(1.0±0.1) | D263T | Ta2O5/SiO2
178 | 25-90-0231-01 | 25-90-0231-60-001A | BP609-34 | 0 | 609±2 | 34±2 | T>93%@594~624 | OD>6@300-584&635-900 | 39.8*39.8*(1.0±0.1) | D263T | Ta2O5/SiO2
179 | 25-90-0235-01 | 25-90-0235-51-001A | BP510-20 | 0 | 510±2 | 20±2 | Tabs>80%&Tavg>90%@594~624 | OD>6@300-494&529-900 | 39.8*39.8*(1.0±0.1) | D263T | Ta2O5/SiO2
180 | 25-90-0242-01 | 25-90-0242-40-001A | BP1400-10 | 0 | 1400±2.5 | 10 | T>70% | OD>4@200-1800 | 44.8*44.8*(1.0±0.1) | D263T | SiH/SiO2
181 | 25-90-0252-01 | 25-90-0252-85-001A | BP854-5 | 0 | 854±0.5 | 5±1 | T>90%@854 | OD>6@350-1100 | 29.8*29.8*(1.0±0.1) | JGS1 | Ta2O5/SiO2
182 | 25-90-0252-02 | 25-90-0252-85-002A | BP854-5 | 0 | 854±0.5 | 5±1 | T>90%@854 | OD>6@350-1100 | 29.8*29.8*(1.0±0.1) | JGS1 | Ta2O5/SiO2
183 | 25-90-0253-01 | 25-90-0253-86-001A | BP866-5 | 0 | 866±0.5 | 5±1 | T>90%@866 | OD>6@350-1100 | 29.8*29.8*(1.0±0.1) | JGS1 | Ta2O5/SiO2
184 | 25-90-0253-02 | 25-90-0253-86-002A | BP866-5 | 0 | 866±0.5 | 5±1 | T>90%@866 | OD>6@350-1100 | 29.8*29.8*(1.0±0.1) | JGS1 | Ta2O5/SiO2
185 | 25-90-0254-02 | 25-90-0254-39-001A | BP393-2 | 0 | 393±0.2 | 2±1 | T>88%@393 | OD>6@350-1100 | 29.8*29.8*(1.0±0.1) | JGS1 | Ta2O5/SiO2
186 | 25-90-0256-02 | 25-90-0256-39-001A | BP397-2 | 0 | 397±0.2 | 2±1 | T>88%@397 | OD>6@350-1100 | 29.8*29.8*(1.0±0.1) | JGS1 | Ta2O5/SiO2
187 | 25-90-0262-01 | 25-90-0262-40-001A | BP404-12 | 0 | NA | NA | Tabs>95%@398~410 | OD>6@300-388&420-900 | 39.8*39.8*(2.0±0.1) | JGS1 | Ta2O5/SiO2
188 | NA | 25-90-0267-53-001A | BP532-2 | 0 | 532±0.5 | 2±1 | T>90%@532 | OD>6@440-524&540-700 | 39.8*39.8*(1.0±0.1) | JGS1 | Ta2O5/SiO2
189 | NA | 25-90-0269-41-001A | BP410-10 | 0 | 410±2 | 10±2 | T>90%@410 | OD>6@350-1100 | 39.8*39.8*(1.0±0.1) | JGS1 | Ta2O5/SiO2
190 | NA | 25-90-0269-41-002A | BP410-10 | 0 | 410±2 | 10±2 | T>90%@410 | OD>6@350-1100 | 39.8*39.8*(2.0±0.1) | JGS1 | Ta2O5/SiO2
191 | NA | 25-90-0270-64-001A | BP640-10 | 0 | 640±2 | 10±2 | T>90%@637-643 | OD>6@300-900 | 39.8*39.8*(1.0±0.1) | JGS1 | Ta2O5/SiO2
192 | NA
193 | NA
194 | NA
195 | NA
196 | NA
197 | NA
198 | NA
199 | NA
200 | NA
Note on J1: admin: 包含挡边

## DIC
No | Inner Code | New Code | Name | AOI | Passband/nm | StopBand/nm | Max Size /mm | Material | Film Material
1 | 25-92-0003-01 | 25-92-0003-76-001A | DIC768 | 45 | T>93%@768-849 | R>98%@450-746 | 47.8*42.3*(1.1±0.1) | FS 7980 0F | Ta2O5/SiO2
2 | 25-92-0004-01 | 25-92-0004-47-001A | DIC475 | 45 | T>90%@482-750 | R>90%@439-467 | 29.8*29.8*(2.0±0.05) | FS 7980 0F | Ta2O5/SiO2
3 | 25-92-0005-01 | 25-92-0005-57-001A | DIC575 | 45 | T>90%@585-750 | R>90%@482-565 | 29.8*29.8*(2.0±0.05) | FS 7980 0F | Ta2O5/SiO2
4 | 25-92-0007-01 | 25-92-0007-50-001A | DIC505 | 45 | T>93%@510-745 | R>90%@380-498 | 29.8*29.8*(2.0±0.1) | FS 7980 0F | Ta2O5/SiO2
5 | 25-92-0008-01 | 25-92-0008-50-001A | DIC505 | 45 | T>92%@512-700 | R>98%@440-496 | 29.8*29.8*(2.0±0.1) | FS 7980 0F | Ta2O5/SiO2
6 | 25-92-0009-01 | 25-92-0009-55-001A | DIC550 | 45 | T>92%@555-750 | R>98%@440-540 | 29.8*29.8*(2.0±0.1) | FS 7980 0F | Ta2O5/SiO2
7 | 25-92-0010-01 | 25-92-0010-59-001A | DIC590 | 45 | T>92%@599-800 | R>98%@440-579 | 29.8*29.8*(2.0±0.1) | FS 7980 0F | Ta2O5/SiO2
8 | 25-92-0011-01 | 25-92-0011-64-001A | DIC647 | 45 | T>92%@656-850 | R>98%@440-634 | 29.8*29.8*(2.0±0.1) | FS 7980 0F | Ta2O5/SiO2
9 | 25-92-0012-01 | 25-92-0012-48-001A | DIC488 | 45 | T>93%@507-850 | R>95%@400-495 | 47.8*42.3*(0.9~1.0) | FS 7980 0F | Ta2O5/SiO2
10 | 25-92-0012-03 | 25-92-0012-48-003A | DIC488 | 45 | T>93%@507-850 | R>95%@400-495 | 47.8*42.3*(0.9~1.0) | JGS1 | Ta2O5/SiO2
11 | 25-92-0013-01 | 25-92-0013-55-001A | DIC550 | 45 | T>93%@557-850 | R>95%@400-545 | 47.8*42.3*(0.9~1.0) | FS 7980 0F | Ta2O5/SiO2
12 | 25-92-0014-01 | 25-92-0014-60-001A | DIC600 | 45 | T>93%@608-850 | R>95%@450-586 | 47.8*42.3*(0.9~1.0) | FS 7980 0F | Ta2O5/SiO2
13 | 25-92-0015-01 | 25-92-0015-66-001A | DIC660 | 45 | T>93%@671-880 | R>95%@490-651 | 47.8*42.3*(0.9~1.0) | FS 7980 0F | Ta2O5/SiO2
14 | 25-92-0015-02 | 25-92-0015-66-002A | DIC660 | 45 | T>93%@671-880 | R>95%@490-651 | 47.8*42.3*(1.0~1.1) | JGS1 | Ta2O5/SiO2
15 | 25-92-0016-01 | 25-92-0016-68-001A | DIC685 | 45 | T>93%@695-900 | R>95%@520-671 | 47.8*42.3*(0.9~1.0) | FS 7980 0F | Ta2O5/SiO2
16 | 25-92-0016-03 | 25-92-0016-68-003A | DIC685 | 45 | T>93%@695-900 | R>95%@520-671 | 47.8*42.3*(0.9~1.0) | JGS1 | Ta2O5/SiO2
17 | 25-92-0017-01 | 25-92-0017-74-001A | DIC740 | 45 | T>93%@750-900 | R>95%@550-726 | 47.8*42.3*(0.9~1.0) | FS 7980 0F | Ta2O5/SiO2
18 | 25-92-0019-01 | 25-92-0019-64-001A | DIC647 | 45 | T>92%@656-850 | R>98%@440-634 | 47.8*42.3*(1.0~1.1) | FS 7980 0F | Ta2O5/SiO2
19 | 25-92-0019-02 | 25-92-0019-64-002A | DIC647 | 45 | T>92%@656-850 | R>98%@440-634 | 47.8*42.3*(0.9~1.0) | FS 7980 0F | Ta2O5/SiO2
20 | 25-92-0020-01 | 25-92-0020-55-001A | DIC550 | 45 | T>92%@555-750 | R>98%@440-540 | 47.8*42.3*(0.9~1.0) | FS 7980 0F | Ta2O5/SiO2
21 | 25-92-0020-02 | 25-92-0020-55-002A | DIC550 | 45 | T>92%@555-750 | R>98%@440-540 | 47.8*42.3*(0.9~1.0) | FS 7980 0F | Ta2O5/SiO2
22 | 20-92-0020-03 | 25-92-0020-55-003A | DIC550 | 45 | T>92%@555-750 | R>98%@440-540 | 39.8*39.8*(1.05±0.05） | JGS1 | Ta2O5/SiO2
23 | 20-90-0020-04 | 25-92-0020-55-004A | DIC550 | 45 | T>92%@555-750 | R>98%@440-540 | 39.8*39.8*(1.0±0.05) | JGS1 | Ta2O5/SiO2
24 | 25-92-0021-01 | 25-92-0021-59-001A | DIC590 | 45 | T>92%@599-800 | R>98%@440-579 | 47.8*42.3*(1.0~1.1) | FS 7980 0F | Ta2O5/SiO2
25 | 25-92-0021-02 | 25-92-0021-59-002A | DIC590 | 45 | T>92%@599-800 | R>98%@440-579 | 47.8*42.3*(0.9~1.0) | FS 7980 0F | Ta2O5/SiO2
26 | 20-92-0021-03 | 25-92-0021-59-003A | DIC590 | 45 | T>92%@599-800 | R>98%@440-579 | 39.8*39.8*(1.05±0.05） | JGS1 | Ta2O5/SiO2
27 | 20-92-0021-04 | 25-92-0021-59-004A | DIC590 | 45 | T>92%@599-800 | R>98%@440-579 | 39.8*39.8*(1.0±0.05) | JGS1 | Ta2O5/SiO2
28 | 25-92-0022-01 | 25-92-0022-50-001A | DIC505 | 45 | T>92%@512-700 | R>98%@440-496 | 47.8*42.3*(1.0~1.1) | FS 7980 0F | Ta2O5/SiO2
29 | 25-92-0022-02 | 25-92-0022-50-002A | DIC505 | 45 | T>92%@512-700 | R>98%@440-496 | 47.8*42.3*(0.9~1.0) | FS 7980 0F | Ta2O5/SiO2
30 | 25-92-0022-03 | 25-92-0022-50-003A | DIC505 | 45 | T>92%@512-700 | R>98%@440-496 | 39.8*39.8*(1.05±0.05） | JGS1 | Ta2O5/SiO2
31 | 25-92-0022-04 | 25-92-0022-50-004A | DIC505 | 45 | T>92%@512-700 | R>98%@440-496 | 39.8*39.8*(1.0±0.05） | JGS1 | Ta2O5/SiO2
36 | 25-92-0035-01 | 25-92-0035-64-001A | DIC649 | 45 | T>90%@654-825 | R>98%@500-642 | 47.8*42.3*(1.0~1.1) | JGS1 | Ta2O5/SiO2
37 | 25-92-0036-01 | 25-92-0036-74-001A | DIC740 | 45 | T>92%@750-900 | R>92%@630-730 | 47.8*42.3*(0.9~1.1) | JGS1 | Ta2O5/SiO2
38 | 25-92-0037-01 | 25-92-0037-64-001A | DIC645 | 45 | T>92%@653-900 | R>92%@543-643 | 47.8*42.3*(0.9~1.1) | JGS1 | Ta2O5/SiO2
39 | 25-92-0038-01 | 25-92-0038-55-001A | DIC550 | 45 | T>92%@560-900 | R>92%@440-540 | 47.8*42.3*(0.9~1.1) | JGS1 | Ta2O5/SiO2
42 | 25-92-0041-01 | 25-92-0041-48-001A | DIC482 | 45 | T>92%@488-750 | R>98%@436-465 | 47.8*42.3*(0.9~1.1) | JGS1 | Ta2O5/SiO2
43 | 25-92-0042-01 | 25-92-0042-48-001A | DIC488 | 45 | T>93%@520-700 | R>98%@475-495 | 29.8*29.8*(2.05±0.05) | FS 7980 0F | Ta2O5/SiO2
44 | 25-92-0043-01 | 25-92-0043-45-001A | DIC450 | 45 | T>93%@465-700 | R>98%@390-420 | 29.8*29.8*(2.05±0.05) | FS 7980 0F | Ta2O5/SiO2
45 | 25-92-0045-01 | 25-92-0045-48-001A | DIC480 | 45 | Tavg>95%@488-750,Tabs>90%@488-750 | Ravg>95%@380-475,Rabs>90%@380-475 | 60*80*(1.5±0.1) | H-K9L | Ta2O5/SiO2
46 | 25-92-0045-02 | 25-92-0045-48-002A | DIC480 | 45 | Tavg>95%@488-750,Tabs>90%@488-750 | Ravg>95%@380-475,Rabs>90%@380-475 | 60*80*(1.5±0.1) | H-K9L | Nb2O5/SiO2
47 | 25-92-0046-01 | 25-92-0046-61-001A | DIC610 | 45 | Tavg>95%@618-800,Tabs>90%@618-800 | Ravg>95%@475-605,Rabs>90%@475-605 | 60*80*(1.5±0.1) | H-K9L | Ta2O5/SiO2
48 | 25-92-0046-02 | 25-92-0046-61-002A | DIC610 | 45 | Tavg>95%@618-800,Tabs>90%@618-800 | Ravg>95%@475-605,Rabs>90%@475-605 | 60*80*(1.5±0.1) | H-K9L | Nb2O5/SiO2
49 | 25-92-0047-01 | 25-92-0047-56-001A | DIC565 | 45 | T>92%@570-750 | R>98%@440-555 | 47.8*42.3*(0.9~1.0) | JGS1 | Ta2O5/SiO2
50 | 25-92-0048-01 | 25-92-0048-64-001A | DIC640 | 45 | T>92%@652-850 | R>98%@440-630 | 47.8*42.3*(0.9~1.1) | JGS1 | Ta2O5/SiO2
51 | 25-92-0054-01 | 25-92-0054-66-001A | DIC660 | 45 | Tavg>95%@400-600,Tabs>93%@400-600 | Ravg>98%@660-820,Rabs>95%@660-820 | 47.95*32.95*(3.9-4.0) | JGS1 | Nb2O5/SiO2
52 | 25-92-0056-01 | 25-92-0056-45-001A | DIC455 | 45 | T>95%@460-700 | R>98%@360-450 | 39.8*39.8*(0.9~1.1) | JGS1 | Nb2O5/SiO2
53 | 25-92-0057-01 | 25-92-0057-61-001A | DIC615 | 45 | T>90%@615-800 | R>99.9%@500-590 | 39.8*39.8*(0.9~1.1) | JGS1 | Nb2O5/SiO2
54 | 25-92-0058-01 | 25-92-0058-72-001A | DIC725 | 45 | Tavg>90%@740-800 | R>99.9%@590-710 | 39.8*39.8*(0.925±0.025) | JGS1 | Ta2O5/SiO2
55 | 25-92-0060-01 | 25-92-0060-51-001A | DIC510 | 45 | Tavg>90%@400-505 | R>99%@520-570 | 39.8*39.8*(0.925±0.025) | JGS1 | Ta2O5/SiO2
56 | 25-92-0061-01 | 25-92-0061-61-001A | DIC610 | 45 | Tavg>90%@400-605 | R>99%@620-670 | 39.8*39.8*(0.925±0.025) | JGS1 | Ta2O5/SiO2
57 | 25-92-0062-01 | 25-92-0062-56-001A | DIC560 | 45 | Tavg>90%@400-550 | R>99%@565-610 | 39.8*39.8*(0.925±0.025) | JGS1 | Ta2O5/SiO2
58 | 25-92-0063-01 | 25-92-0063-50-001A | DIC500 | 45 | Tavg>92%@515-700 | R>98%@330-490 | 39.8*39.8*(0.9~1.0) | JGS1 | Ta2O5/SiO2
59 | 25-92-0063-02 | 25-92-0063-50-002A | DIC500 | 45 | Tavg>92%@515-700 | R>98%@330-490 | 39.8*39.8*(1.0~1.1) | JGS1 | Ta2O5/SiO2
60 | 25-92-0064-01 | 25-92-0064-34-001A | DM340 | 45 | T>90%@407-805 | R>95%@336-344 | 39.8*39.8*(1.0±0.1) | JGS1 | Ta2O5/SiO2
61 | 25-92-0065-01 | 25-92-0065-41-001A | DM412 | 45 | T>90%@445-805 | R>95%@408-416 | 39.8*39.8*(1.0±0.1) | JGS1 | Ta2O5/SiO2
62 | 25-92-0066-01 | 25-92-0066-45-001A | DM450 | 45 | T>90%@500-805 | R>95%@446-454 | 39.8*39.8*(1.0±0.1) | D263T | Ta2O5/SiO2
63 | 25-92-0067-01 | 25-92-0067-50-001A | DM505 | 45 | T>90%@541-805 | R>95%@501-509 | 39.8*39.8*(1.0±0.1) | D263T | Ta2O5/SiO2
64 | 25-92-0068-01 | 25-92-0068-54-001A | DM546 | 45 | T>90%@565-805 | R>95%@542-550 | 39.8*39.8*(1.0±0.1) | D263T | Ta2O5/SiO2
65 | 25-92-0069-01 | 25-92-0069-57-001A | DM570 | 45 | T>90%@600-805 | R>95%@566-574 | 39.8*39.8*(1.0±0.1) | D263T | Ta2O5/SiO2
66 | 25-92-0070-01 | 25-92-0070-60-001A | DM605 | 45 | T>90%@655-805 | R>95%@601-609 | 39.8*39.8*(1.0±0.1) | D263T | Ta2O5/SiO2
67 | 25-92-0071-01 | 25-92-0071-66-001A | DM660 | 45 | T>90%@695-805 | R>95%@656-664 | 39.8*39.8*(1.0±0.1) | D263T | Ta2O5/SiO2
68 | 25-92-0072-01 | 25-92-0072-70-001A | DM700 | 45 | T>90%@795-805 | R>95%@696-704 | 39.8*39.8*(1.0±0.1) | D263T | Ta2O5/SiO2
69 | 25-92-0075-01 | 25-92-0075-36-001A | DIC365 | 45 | T>90%@375-850 | R>95%@320-355 | 39.8*39.8*(1.0±0.1) | D263T | Ta2O5/SiO2
70 | 25-92-0076-01 | 25-92-0076-72-001A | DIC722 | 45 | T>90%@740-850 | R>95%@620-704 | 39.8*39.8*(1.0±0.1) | D263T | Ta2O5/SiO2
71 | 25-92-0077-01 | 25-92-0077-78-001A | DIC782 | 45 | T>90%@795-850 | R>95%@650-770 | 39.8*39.8*(1.0±0.1) | D263T | Ta2O5/SiO2
72 | 25-92-0078-01 | 25-92-0078-76-001A | DIC760 | 45 | T>90%@470-660 | R>95%@780-880 | 39.8*39.8*(1.0±0.1) | D263T | Ta2O5/SiO2
73 | 25-92-0080-01 | 25-92-0080-45-001A | DIC450 | 45 | T>90%@455-700 | R>95%@350-400 | 44.8*44..8*(1.1±0.1) | D263T | Ta2O5/SiO2
74 | 25-92-0081-01 | 25-92-0081-81-001A | DIC0081 | 45 | Tavg>95%458-482 & 497-522 & 539-627 & 655-945 | Ravg>99% @350-452 Ravg>95% @485-491 & 526-533 &633-643 | 44.8*44.8*(1.0±0.1) | D263T | Ta2O5/SiO2
75 | 25-92-0083-01 | 25-92-0083-57-001A | DIC570 | 45 | T>95%@610-2800 | R>99.9%@505-525 | 44.8*44.8*(1.0±0.1) | D263T | Ta2O5/SiO2
76 | 25-92-0084-01 | 25-92-0084-00-001A | DIC1005 | 45 | T>95%@1040-2800 | R>99.9%@610-1000 | 44.8*44.8*(1.0±0.1) | D263T | Ta2O5/SiO2
77 | 25-92-0085-01 | 25-92-0085-50-001A | DIC500 | 45 | T>90%@400-493 | R>95%@505-700 | 39.8*39.8*(1.0±0.1) | D263T | Ta2O5/SiO2
78 | 25-92-0086-01 | 25-92-0086-53-001A | DIC530 | 45 | T>90%@400-522 | R>95%@539-800 | 39.8*39.8*(1.0±0.1) | D263T | Ta2O5/SiO2
79
80
81
82
83
84
85
86
87
88
89
90
91
92
93
94
95
96
97
98
99
100
101
102
103
104
105
106
107
108
109
110
111
112
113
114
115
116
117
118
119
120
121
122
123
124
125
126
127
128
129
130
131
132
133
134
135
136
137
138
139
140
141
142
143
144
145
146
147
148
149
150
151
152
153
154
155
156
157
158
159
160
161
162
163
164
165
166
167
168
169
170
171
172
173
174
175
176
177
178
179
180
181
182
183
184
Note on F1: admin: 包含挡边

## MBPF
No | Inner Code | New Code | Name | AOI | Passband/nm | StopBand/nm | Max Size /mm | Material | Film Material
1 | 25-93-0001-01 | 25-93-0001-40-001A | MBPF405+545+670 | 0 | T>50%@400-410&540-550&665-675 | OD>5@450-500nm&600-650 | 29.8*29.8*(2.0±0.05) | FS 7980 0F | Ta2O5/SiO2
2 | 25-93-0008-02 | 25-93-0008-40-001A | MBPF405+660 | 0 | T>80%@405±2&660±2 | OD≥6@300-1200 | 42.3*47.8*(1.1±0.1) | JGS1 | Ta2O5/SiO2
Note on F1: admin: 包含挡边

## LPF
No | Inner Code | New Code | Name | AOI | Passband/nm | StopBand/nm | Max Size /mm | Material | Film Material
1 | 23-85-0008-01 | 23-85-0008-50-001A | LPF507 | 0 | T>90%@515-1200 | OD>6@380-467 | 29.8*29.8*(1.1±0.1) | D263T | Ta2O5/SiO2
2 | 23-85-0008-02 | 23-85-0008-50-002A | LPF507 | 0 | T>90%@515-1200 | OD>6@380-467 | 39.8*39.8*(0.9±0.1) | D263T | Ta2O5/SiO2
3 | 23-85-0009-01 | 23-85-0009-67-001A | LPF673 | 0 | T>90%@680-1200 | OD>6@380-645 | 29.8*29.8*(1.1±0.1) | D263T | Ta2O5/SiO2
4 | 23-85-0009-02 | 23-85-0009-67-002A | LPF673 | 0 | T>90%@680-1200 | OD>6@380-645 | 39.8*39.8*(0.9±0.1) | D263T | Ta2O5/SiO2
5 | 25-85-0010-01 | 25-85-0010-59-001A | LPF595 | 0 | T>90%@595-750 | OD>6@436-585 | 29.8*29.8*(1.0±0.1) | FS 7980 0F | Ta2O5/SiO2
6 | 25-85-0010-02 | 25-85-0010-59-002A | LPF595 | 0 | T>90%@595-750 | OD>6@436-585 | 29.8*29.8*(2.0±0.1) | D263T | Ta2O5/SiO2
7 | 25-85-0021-01 | 25-85-0021-66-001A | LPF665 | 14 | T>90%@665-745 | OD>5@450-650&OD>6@480-495&OD>6@630-650 | 47.8*42.3*(1.0±0.1) | JGS1 | Ta2O5/SiO2
8 | 25-85-0021-02 | 25-85-0021-66-002A | LPF665 | 14 | T>90%@665-745 | OD>5@450-650&OD>6@480-495&OD>6@630-650 | 39.8*39.8*(1.0±0.1) | JGS1 | Ta2O5/SiO2
9 | 25-85-0036-01 | 25-85-0036-52-001A | LPF525 | 0 | T>90%@525-700 | OD>5@400-515 | 47.8*42.3*(1.0±0.1) | JGS1 | Ta2O5/SiO2
10 | 25-85-0041-01 | 25-85-0041-64-001A | LPF647 | 0 | T>93%@665.2-1200 | OD>5@270-517.7&OD>6@517.7-644 | 47.8*42.3*(1.95±0.1) | JGS1 | Ta2O5/SiO2
11 | 25-85-0041-03 | 25-85-0041-64-003A | LPF647 | 0 | T>93%@665.2-1200 | OD>5@270-517.7&OD>6@517.7-644 | 39.8*39.8*(2.0±0.1) | JGS1 | Ta2O5/SiO2
12 | 25-85-0043-01 | 25-85-0043-55-001A | LPF550 | 0 | T>92%@560-850 | OD>6@450-540 | 39.8*39.8*(1.1±0.1) | D263T | Ta2O5/SiO2
13 | 25-85-0044-01 | 25-85-0044-64-001A | LPF640 | 0 | T>90%@650-1200 | OD>6@480-630 | 39.8*39.8*(1.1±0.1) | D263T | Ta2O5/SiO2
14 | 25-85-0044-02 | 25-85-0044-64-002A | LPF640 | 0 | T>90%@650-1200 | OD>6@480-630 | 39.8*39.8*(0.9±0.1) | D263T | Ta2O5/SiO2
15 | 25-85-0052-01 | 25-85-0052-64-001A | LPF647 | 14 | T>90%@655-670 | T<2%@390-640 | 47.8*42.3* (0.9~1.0) | JGS1 | Ta2O5/SiO2
16 | 25-85-0053-01 | 25-85-0053-70-001A | LPF700 | 14 | T>90%@700-755 | T<2%@390-675 | 47.8*42.3* (0.9~1.0) | JGS1 | Ta2O5/SiO2
17 | 25-85-0054-01 | 25-85-0054-49-001A | LPF497 | 14 | T>90%@505-533 | T<2%@455-493 | 47.8*42.3* (0.9~1.0) | JGS1 | Ta2O5/SiO2
18 | 25-85-0055-01 | 25-85-0055-75-001A | LPF755 | 14 | T>90%@755-830 | T<2%@475-740 | 47.8*42.3* (0.9~1.0) | JGS1 | Ta2O5/SiO2
19 | 25-85-0056-01 | 25-85-0056-55-001A | LPF552 | 14 | T>90%@560-600 | T<2%@440-545 | 47.8*42.3* (0.9~1.0) | JGS1 | Ta2O5/SiO2
20 | 25-85-0057-01 | 25-85-0057-59-001A | LPF598 | 14 | T>90%@607-645 | T<2%@390-592 | 47.8*42.3* (0.9~1.0) | JGS1 | Ta2O5/SiO2
21 | 25-85-0058-01 | 25-85-0058-65-001A | LPF657 | 14 | T>90%@665-745 | T<2%@475-650 | 47.8*42.3*(0.9~1.0) | JGS1 | Ta2O5/SiO2
22 | 25-85-0060-01 | 25-85-0060-60-001A | LPF600 | 0 | T>90%@608-850 | T<2%@360-590 | 39.8*39.8*(1.0±0.1) | JGS1 | Nb2O5/SiO2
23 | 25-85-0071-01 | 25-85-0071-77-001A | LPF770 | 0 | T>90%@770-820 | T<0.1%@700-755 | 39.8*39.8*(0.9±0.1) | D263T | Ta2O5/SiO2
Note on F1: admin: 包含挡边

## Sheet1 (hidden)
25-90-0041-01 | 80 | 22

## SPF
No | Inner Code | New Code | Name | AOI | Passband/nm | StopBand/nm | Max Size /mm | Material | Film Material
1 | 25-80-0020-01 | 25-80-0020-80-001A | SPF800 | 0 | T>80%@340-800 | T<30%@820-900&T<5%@900-1400 | 42.3*47.8*(2.8±0.2) | FS 7980 0F | Ta2O5/SiO2
2 | 25-80-0048-01 | 25-80-0048-56-001A | SPF566 | 45 | Tavg>93%@380-557 | Tavg<5%@576-780 | 29.8*29.8*(1.0±0.1) | D263T | Ta2O5/SiO2
3 | 25-80-0066-01 | 25-80-0066-75-001A | SPF750 | 0 | Tavg>92%@400-750 | OD>6@780-1100 | 39.8*39.8*(1.0±0.1) | D263T | Ta2O5/SiO2
4 | 25-80-0077-01 | 25-80-0077-59-001A | SPF595 | 8 | Tavg>95%@525-595 | OD>6@800-1200 | 39.8*39.8*(2.0±0.1) | JGS1 | Ta2O5/SiO2
Note on F1: admin: 包含挡边

## Notch
No | Inner Code | New Code | Name | AOI | Passband/nm | StopBand/nm | Max Size /mm | Material | Film Material
1 | 25-91-0002-01 | 25-91-0002-60-001A | Notch600 | 0 | T>90%@500-525&685-800 | OD>5@540-670 | 47.8*42.3*(0.9~1.0) | JGS1 | Ta2O5/SiO2
2 | 25-91-0003-01 | 25-91-0003-74-001A | Notch745 | 0 | T>93%@420-676 &T>90%@806-900 | OD>6@696-784 OD>4@784-795 | 47.8*42.3*(1.0±0.04) | JGS1 | Ta2O5/SiO2
3 | 25-91-0004-01 | 25-91-0004-53-001A | Notch532 | 0 | T>90%@385-500&570-900 | OD>4@532±3 | 39.8*39.8*(1.1±0.1) | D263T | Ta2O5/SiO2
4 | 25-91-0007-01 | 25-91-0007-55-001A | Notch550 | 0 | T>90% @500-520&580-600 | OD>3 @535-565 | 39.8*39.8*(0.95±0.05) | JGS1 | Nb2O5/SiO2
5 | 25-91-0009-01 | 25-91-0009-53-001A | Notch532 | 0 | T>93% @400-513.2&550.8-1600 | OD>6@532 | 39.8*39.8*(1.0±0.1) | D263T | Ta2O5/SiO2
6 | 25-91-0009-02 | 25-91-0009-53-002A | Notch532 | 0 | T>93% @400-513.2&550.8-1600 | OD>6@532 | 39.8*39.8*(1.0±0.1) | D263T | Nb2O5/SiO2
7 | 25-91-0010-01 | 25-91-0010-78-001A | Notch785 | 0 | T>93% @400-742.1&827.9-1600 | OD>6@785 | 39.8*39.8*(1.0±0.1) | D263T | Ta2O5/SiO2
8 | 25-91-0011-01 | 25-91-0011-80-001A | Notch808 | 0 | T>93% @400-762.5&853.5-1600 | OD>6@808 | 39.8*39.8*(1.0±0.1) | D263T | Ta2O5/SiO2
9 | 25-91-0012-01 | 25-91-0012-77-001A | Notch777 | 0 | T>90% @400-738&802-1600 | OD>8@770-785 | 39.8*39.8*(1.0±0.1) | JGS1 | Ta2O5/SiO2
10 | 25-91-0013-01 | 25-91-0013-77-001A | Notch772 | 0 | T>90% @430-740&810-1200 | OD>2@760-785 | 39.8*39.8*(1.0±0.1) | JGS1 | Ta2O5/SiO2
11 | 25-91-0014-01 | 25-91-0014-63-001A | Notch632.8 | 0 | T>93% @400-605.3&660.3-1600 | OD>6@632.8 | 39.8*39.8*(1.0±0.1) | D263T | Ta2O5/SiO2
12 | 25-91-0015-01 | 25-91-0015-56-001A | Notch561 | 0 | T>93% @400-540.2&582.6-1600 | OD>6@561.4 | 39.8*39.8*(1.0±0.1) | D263T | Ta2O5/SiO2
13 | 25-91-0016-01 | 25-91-0016-51-001A | Notch514.5 | 0 | T>93% @400-497.1&531.9-1600 | OD>6@514.5 | 39.8*39.8*(1.0±0.1) | D263T | Ta2O5/SiO2
14 | 25-91-0017-01 | 25-91-0017-48-001A | Notch488 | 0 | T>93% @400-475&500-1600 | OD>6@488 | 39.8*39.8*(1.0±0.1) | D263T | Ta2O5/SiO2
15 | 25-91-0018-01 | 25-91-0018-65-001A | Notch657 | 0 | T>90%@590-625&690-720 | OD>5@640-675 | 39.8*39.8*(0.925±0.025) | JGS1 | Nb2O5/SiO2
16 | 25-91-0019-01 | 25-91-0019-53-001A | Notch532 | 0 | T>93% @400-512&550-1500 | OD>6@524-540 | 39.8*39.8*(1.0±0.1) | D263T | Ta2O5/SiO2
17 | 25-91-0020-01 | 25-91-0020-53-001A | Notch532 | 0 | T>93% @400-505&570-1500 | OD>6@515-560 | 39.8*39.8*(1.0±0.1) | D263T | Ta2O5/SiO2
18 | 25-91-0021-01 | 25-91-0021-68-001A | Notch680 | 0 | T>93% @400-1200 | OD>5@680 | 42.4*47.9*(1.0±0.1) | JGS1 | Ta2O5/SiO2
19 | 25-91-0023-01 | 25-91-0023-53-001A | Notch532 | 0 | NA | OD>1@532 | 39.8*39.8*(1.0±0.1) | D263T | Ta2O5/SiO2
Note on F1: admin: 包含挡边

## BS
No | Inner Code | New Code | Name | AOI | Passband/nm | StopBand/nm | Max Size /mm | Material | Film Material
1 | 25-65-0015-01 | 25-65-0015-00-001A | Filter-PR1000-1680-6D | 6 | / | R=40±2%@1000-1680 | 39.8*39.8*(1.0±0.1) | JGS1 | Nb2O5/SiO2
2 | 20-65-0016-01 | 25-65-0016-00-001A | 磨砂片
Note on F1: admin: 包含挡边

## HR
No | Inner Code | New Code | Name | AOI | Passband/nm | StopBand/nm | Max Size /mm | Material | Film Material
1 | 23-70-0007-01 | 23-70-0007-00-001A | HR400-750 | 0 | / | R>98%@400-750 | 29.8*29.8*(1.0±0.1) | D263T | Ta2O5/SiO2
Note on F1: admin: 包含挡边

## 带通干涉滤光片Band Pass Interferen
带通干涉滤光片Band Pass Interference Filters
中心波长 (+/-2mm) | 带宽 (t/-3nm) |  |  | 透过率 | 截止深度 范围 | 中心波长 (t1-2nm) |  | 带宽 (t1-3nm) |  | 透过率 | 截止深度 范围
398 | 20 | 20 | 20 | 70-90% | OD40200-1200 | 670 | 670 | 20V35 |  | 80% | 0D46200-1200
405 | 20 | 20 | 20 | >80% | OD40200-1200 | 675 | 675 | 2840 | 2840 | 80% | 0D40200-1200
450 | 30V60V90 |  |  | >80% | OD40200-1200 | 680 | 680 | 40 | 40 | >80% | 0D4@200-1200
455 | 3044 | 3044 | 3044 | >80% | OD40200-1200 | 685 | 685 | 40 | 40 | >80% | 0D40200-1200
456 | 50 | 50 | 50 | >80% | OD40200-1200 | 722 | 722 | 20 | 20 | >80% | 0D40200-1200
460 | 3740 | 3740 | 3740 | >80% | OD40200-1200 | 725 | 725 | 50 | 50 | >80% | 0D460200-1200
470 | 36/40V52 |  |  | >80% | OD40200-1200 | 750 | 750 | 40 | 40 | >80% | OD40200-1200
475 | 4021 | 4021 | 4021 | >80% | OD40200-1200 | 765 | 765 | 20 | 20 | 80% | 0D40200-1200
478 | 3455 | 3455 | 3455 | >80% | OD40200-1200 | 775 | 775 | 50 | 50 | 80% | OD460200-1200
480 | 30 | 30 | 30 | >80% | OD400200-1200 | 785 | 785 | 40/50/55 |  | 80% | 0D46200-1200
485 | 20 | 20 | 20 | >80% | OD40200-1200 | 797 | 797 | 35 | 35 | >80% | 0D40200-1200
490 | 2630 | 2630 | 2630 | >80% | OD40200-1200 | 800 | 800 | 30V40 |  | 80% | 0D4@1200-1200
500 | 4055 | 4055 | 4055 | >80% | OD467200-1200 | 808 | 808 | 15/26/30V50 |  | >80% | CD46@1200-1200
520 | 30 | 30 | 30 | >80% | OD40200-1200 | 817 | 817 | 25 | 25 | >80% | 0D40200-1200
525 | 20 | 20 | 20 | >80% | OD40200-1200 | 820 | 820 | 34 | 34 | 80% | 0D4@200-1200
530 | 4045 | 4045 | 4045 | >80% | OD400200-1200 | 830 | 830 | 40 | 40 | >80% | 0D4@200-1200
532 | 20V24/26 |  |  | >80% | OD40200-1200 | 850 | 850 | 20V50 |  | 80% | 0D46200-1200
535 | 2540 | 2540 | 2540 | >80% | OD40200-1200 | 900 | 900 | 40 | 40 | 80% | 0D46@0200-1200
540 | 20V30V40 |  |  | >80% | OD40200-1200 | 905 | 905 | 20V43 |  | >80% | 0D460200-1200
546 | 45 | 45 | 45 | >80% | OD40200-1200 | 908 | 908 | 20 | 20 | 80% | 0D46@0200-1200
550 | 20V30V35 |  |  | >80% | OD40200-1200 | 940 | 940 | 20/32/40 |  | 80% | 0D460200-1200
555 | 3540 | 3540 | 3540 | >80% | OD40200-1200 | 945 | 945 | 26/30/90 |  | 80% | 0D460200-1200
580 | 40 | 40 | 40 | >80% | OD40200-1200 | 950 | 950 | 55 | 55 | >80% | 0D4@0200-1200
586 | 45 | 45 | 45 | >80% | OD40200-1200 | 960 | 960 | 55 | 55 | 80% | CD40200-1200
590 | 20304060 | 20304060 | 20304060 | >80% | OD40200-1200 | 980 | 980 | 40V65 |  | >80% | 0D40200-1200
600 | 40 | 40 | 40 | >80% | OD40200-1200 | 990 | 990 | 50 | 50 | S80% | 0D4@200-1200
605 | 40 | 40 | 40 | >80% | OD40200-1200 | 1064 | 1064 | 20V30V40V60 |  | 80% | 0D4@200-1200
610 | 2045 | 2045 | 2045 | >80% | OD40200-1200 | 1075 | 1075 | 2548 | 2548 | 80% | 0D46200-1200
620 | 40 | 40 | 40 | >80% | OD40200-1200 | 1078 | 1078 | 40 | 40 | 80% | OD40200-1200
630 | 37 | 37 | 37 | >80% | OD40200-1200 | 1280 | 1280 | 70 | 70 | >80% | 0D30200-1700
640 | 4045 | 4045 | 4045 | >80% | OD40200-1200 | 1530 | 1530 | 20 | 20 | >80% | 0D30200-1750
644 | 25 | 25 | 25 | >80% | OD40200-1200 | 1535 | 1535 | 40 | 40 | 80% | 0D4@0200-1800
647 | 20 | 20 | 20 | >80% | OD40200-1200 | 1540 | 1540 | 40 | 40 | >80% | 0D460200-1750
650 | 20 | 20 | 20 | >80% | OD40200-1200 | 1550 | 1550 | 50 | 50 | >80% | 0D460200-1700
656 | 343840 | 343840 | 343840 | >80% | OD40200-1200 | 1550 | 1550 | 100 | 100 | 80% | CD40200-1810
658 | 40 | 40 | 40 | >80% | OD40200-1200 | 1550 | 1550 | 160 | 160 | 80% | 0D4@200-1810
660 | 20 | 20 | 20 | >80% | OD40200-1200

## 诱导窄带滤光片Induced Narrow Band Pa
诱导窄带滤光片Induced Narrow Band Pass Interference Filters
中心波长 (+/-2nm) | 带宽 (4/-3nm) |  |  | 透过率 |  | 截止度◎范围 | 中心波长 (+-2nml |  | 带宽 (+/-3nm) |  | 透过率 | 截止度 范围
214 | 12 | 12 | 12 | >15% |  | OD4@200-1200 | 510 | 510 | 8 | 8 | >45% | OD60200-1200
220 | 12 | 12 | 12 | >15% |  | OD4@200-1200 | 515 | 515 | 8 | 8 | >45% | OD60200-1200
230 | 12 | 12 | 12 | >15% |  | OD40200-1200 | 520 | 520 | 8 | 8 | >45% | OD600200-1200
240 | 12 | 12 | 12 | >15% |  | OD46200-1200 | 525 | 525 | 8 | 8 | >45% | OD60200-1200
254 | 12 | 12 | 12 | >20% |  | OD4@200-1200 | 530 | 530 | 8 | 8 | >45% | OD60200-1200
260 | 12 | 12 | 12 | >20% |  | OD40200-1200 | 535 | 535 | 8 | 8 | >45% | OD60200-1200
275 | 12 | 12 | 12 | >20% |  | OD4@200-1200 | 540 | 540 | 8 | 8 | >45% | OD60200-1200
280 | 12 | 12 | 12 | >20% |  | OD46200-1200 | 546 | 546 | 8 | 8 | >45% | ODb60200-1200
287 | 12 | 12 | 12 | >20% |  | OD4@200-1200 | 550 | 550 | 8 | 8 | >45% | ODb60200-1200
313 | 12 | 12 | 12 | >20% |  | OD40200-1200 | 560 | 560 | 8 | 8 | 45% | ODo60200-1200
340 | 8 | 8 | 8 | >55% |  | OD>60200-1200 | 565 | 565 | 8 | 8 | >45% | ODb60200-1200
350 | 8 | 8 | 8 | >55% |  | OD>660200-1200 | 570 | 570 | 8 | 8 | 45% | OD60200-1200
355 | 8 | 8 | 8 | >55% |  | OD>60200-1200 | 578 | 578 | 8 | 8 | 0.45 | ODb60200-1200
360 | 8 | 8 | 8 | >50% |  | OD>6@200-1200 | 580 | 580 | 8 | 8 | >45% | OD60200-1200
365 | 8 | 8 | 8 | >45% |  | OD>60200-1200 | 585 | 585 | 8 | 8 | >45% | OD60200-1200
370 | 8 | 8 | 8 | 0.45 | 0.45 | OD>60200-1200 | 589 | 589 | 8 | 8 | 0.45 | OD60200-1200
376 | 8 | 8 | 8 | 0.45 | 0.45 | OD>60200-1200 | 590 | 590 | 8 | 8 | >45% | OD60200-1200
380 | 8 | 8 | 8 | >45% |  | OD>60200-1200 | 592 | 592 | 8 | 8 | 45% | OD60200-1200
390 | 8 | 8 | 8 | >45% |  | OD>60200-1200 | 595 | 595 | 8 | 8 | 0.45 | OD60200-1200
400 | 8 | 8 | 8 | 0.45 | 0.45 | OD>60200-1200 | 600 | 600 | 8 | 8 | >45% | ODb60200-1200
405 | 8 | 8 | 8 | >45% |  | OD>60200-1200 | 610 | 610 | 8 | 8 | 45% | ODb660200-1200
410 | 8 | 8 | 8 | 0.45 | 0.45 | ODs60200-1200 | 612.5 | 612.5 | 8 | 8 | >45% | OD60200-1200
415 | 8 | 8 | 8 | 0.45 | 0.45 | OD>60200-1200 | 615 | 615 | 8 | 8 | >45% | ODb60200-1200
420 | 8 | 8 | 8 | >45% |  | OD>60200-1200 | 620 | 620 | 8 | 8 | >45% | OD60200-1200
430 | 8 | 8 | 8 | 0.45 | 0.45 | OD>60200-1200 | 625 | 625 | 8 | 8 | >45% | ODb60200-1200
436 | 8 | 8 | 8 | >45% |  | OD>66@200-1200 | 630 | 630 | 8 | 8 | >45% | OD60200-1200
440 | 8 | 8 | 8 | >45% |  | OD>6@200-1200 | 635 | 635 | 8 | 8 | >45% | OD60200-1200
450 | 8 | 8 | 8 | 0.45 | 0.45 | OD60200-1200 | 650 | 650 | 8 | 8 | >45% | OD60200-1200
455 | 8 | 8 | 8 | 0.45 | 0.45 | OD>60200-1200 | 660 | 660 | 8 | 8 | 45% | OD60200-1200
460 | 8 | 8 | 8 | 0.45 | 0.45 | OD360200-1200 | 665 | 665 | 8 | 8 | >45% | ODb60200-1200
470 | 8 | 8 | 8 | 0.45 | 0.45 | OD>60200-1200 | 670 | 670 | 8 | 8 | >45% | OD60200-1200
480 | 8 | 8 | 8 | 0.45 | 0.45 | OD>60200-1200 | 680 | 680 | 8 | 8 | >45% | ODb60200-1200
490 | 8 | 8 | 8 | >45% |  | OD>60200-1200 | 686 | 686 | 8 | 8 | >45% | OD60200-1200
492 | 8 | 8 | 8 | >45% |  | OD>60200-1200 | 690 | 690 | 8 | 8 | >45% | ODo60200-1200
500 | 8 | 8 | 8 | >45% |  | OD>60200-1200 | 700 | 700 | 8 | 8 | >45% | OD60200-1200
505 | 8 | 8 | 8 | 0.45 | 0.45 | OD>60200-1200

## 长波通滤光片Long Pass Interferenc
长波通滤光片Long Pass Interference Filters
名称 | 通带透过率 | 截止深度范围 | 名称 | 通带透过率 | 截止深度o范围
LP320 | >90% | OD60200-312 | LP520 | >90% | OD4-60200-500
LP360 | >90% | OD40200-334 | LP530 | >90% | 0D60200-516
LP390 | >90% | OD60200-375 | LP550 | >90% | CD6@200-537
LP420 | >90% | OD60200-401 | LP570 | >90% | 0D60200-551
LP435 | >90% | OD60200-410 | LP585 | >90% | 0D40200-562
LP455 | >90% | OD60200-441 | LP590 | >90% | 0D60200-573
LP460 | >90% | OD50200-454 | LP610 | >90% | 0D6@200-596
LP485 | >90% | OD40200-479 | LP630 | >90% | 0D60200-612
LP495 | >90% | OD60200-484 | LP640 | >90% | 0D40200-622
LP510 | >90% | OD50200-494 | LP665 | >90% | 0D60200-642
LP515 | >90% | OD60200-505 | LP695 | >90% | 0D6@200-678
短波通Short Pass Interference Filters
名称 | 通带透过率 | 截止深度范围 | 名称 | 通带透过率 | 截止深度范围
SP450 | 90%0399-443 | OD407460-777 | SP710 | >90%60435-699 | OD40745-1200
SP488 | >90%@380-484 | OD40502-844 | SP715 | >90%6481-711 | OD460767-880
SP510 | 90%@401-511 | OD40541-813 | SP863 | >90%430-854 | OD40900-1200
SP540 | 90%6394-541 | OD40558-810 | SP890 | >90%6592-878 | OD40921-1123
SP560 | >90%@388-556 | OD40598-693 | SP980 | >90%0500-970 | OD401023-1200
SP650 | >90%@393-643 | OD40706-1010 | SP1040 | >90%0500-1055 | OD401060-1200
SP700 | 90%0400-690 | OD40720-900 | SPI110 | >90%60891-1086 | OD401135-1200

## 荧光系列滤光片 Huorescence Interfere
荧光系列滤光片 Huorescence Interference Filters
中心波长 (1+/-2nm) | 带宽(+/-3nm |  | 透过率 |  | 截止深度鱼范围 | 中心波长 (H/-2mm) |  | 带宽(+1-3mm) | 透过率 | 截止深度◎范围
470 | 18 | 18 | >80% |  | OD60200-900 | 584 | 584 | 20 | >80% | OD60200-900
470 | 30 | 30 | >80% |  | OD60200-900 | 585 | 585 | 10 | >80% | OD60200-900
476 | 40 | 40 | >80% |  | OD60200-800 | 600 | 600 | 45 | >80% | OD60200-900
475 | 10 | 10 | >80% |  | OD600200-900 | 609 | 609 | 10 | >80% | OD60200-900
510 | 10 | 10 | >80% |  | OD60200-900 | 612 | 612 | 20 | 85% | OD60200-900
480 | 10 | 10 | >80% |  | OD600200-900 | 620 | 620 | 10 | >80% | OD60200-900
480 | 20 | 20 | >80% |  | OD60200-900 | 625 | 625 | 10 | >80% | OD60200-900
510 | 20 | 20 | >80% |  | OD60200-900 | 628 | 628 | 35 | >85% | OD60200-900
515 | 10 | 10 | >80% |  | OD60200-900 | 630 | 630 | 10 | >80% | OD60200-900
518 | 10 | 10 | >80% |  | OD600200-900 | 635 | 635 | 10 | >80% | OD60200-900
520 | 10 | 10 | >80% |  | OD60200-900 | 638 | 638 | 25 | >80% | OD60200-900
520 | 15 | 15 | >80% |  | OD600200-900 | 640 | 640 | 20 | >80% | OD600200-900
523 | 16 | 16 | >80% |  | OD60200-900 | 653 | 653 | 80 | >80% | OD60200-800
523 | 20 | 20 | >80% |  | OD60200-900 | 660 | 660 | 10 | >80% | OD60200-900
525 | 20 | 20 | >80% |  | OD60200-900 | 675 | 675 | 10 | >80% | OD60200-900
530 | 10 | 10 | 580% | 580% | OD60200-900 | 678 | 678 | 20 | >85% | OD6@200-900
532 | 10 | 10 | >80% |  | OD60200-900 | 680 | 680 | 10 | >80% | OD60200-900
533 | 20 | 20 | 80% | 80% | OD60200-900 | 682 | 682 | 15 | >80% | OD6@200-900
535 | 40 | 40 | >80% |  | OD60200-800 | 692 | 692 | 45 | 85% | OD60200-900
543 | 20 | 20 | 580% | 580% | OD60200-900 | 710 | 710 | 10 | >80% | OD6@200-900
545 | 15 | 15 | >80% |  | OD60200-900 | 715 | 715 | 16 | 80% | OD60200-900
550 | 10 | 10 | 580% | 580% | OD60200-900 | 715 | 715 | 30 | >80% | OD6@200-900
557 | 10 | 10 | >80% |  | OD60200-900 | 718 | 718 | 20 | >85% | OD60200-900
564 | 20 | 20 | 80% | 80% | OD60200-900 | 722 | 722 | 26 | >80% | OD60200-900
563 | 60 | 60 | >80% |  | OD60200-800 | 730 | 730 | 34 | >80% | OD60200-900
570 | 10 | 10 | 80% | 80% | OD60200-900 | 770 | 770 | 8 | >80% | OD60200-1200
571 | 20 | 20 | >80% |  | OD60200-900 | 794 | 794 | 8 | >80% | OD60200-1200
575 | 15 | 15 | 580% | 580% | OD60200-900 | 810 | 810 | 16 | >80% | OD60200-1100
580 | 10 | 10 | >80% |  | OD650200-900 | 837 | 837 | 46 | >80% | OD60200-1100

## 全介质窄带滤光片 Dielectric Narrow Band
全介质窄带滤光片 Dielectric Narrow Band Pass Interference Filters
中心波长 (+/-2nm) | 带宽 (+/-2nm) | 峰值透过率 | 截止深度@范围 | 中心波长 (+/-2nm) | 带宽 (+/-2nm) | 峰值透过率 | 截止深度@范围
340 | 10 | >55% | OD≥4@200-1200 | 580 | 8 | >85% | OD≥4@200-1200
350 | 8 | 70-90% | OD≥4@200-1200 | 592 | 8 | >85% | OD≥4@200-1200
360 | 8 | 70-90% | OD≥4@200-1200 | 595 | 8 | >85% | OD≥4@200-1200
365 | 8 | 70-90% | OD≥4@200-1200 | 600 | 8 | >85% | OD≥4@200-1200
370 | 8 | 70-90% | OD≥4@200-1200 | 610 | 8 | >85% | OD≥4@200-1200
380 | 8 | 70-90% | OD≥4@200-1200 | 615 | 8 | >85% | OD≥4@200-1200
390 | 8 | 70-90% | OD≥4@200-1200 | 620 | 8 | >85% | OD≥4@200-1200
400 | 8 | >80% | OD≥4@200-1200 | 628 | 8 | >85% | OD≥4@200-1200
405 | 8 | >80% | OD≥4@200-1200 | 630 | 8 | >85% | OD≥4@200-1200
410 | 8 | >80% | OD≥4@200-1200 | 635 | 8 | >85% | OD≥4@200-1200
414 | 8 | >80% | OD≥4@200-1200 | 650 | 8 | >85% | OD≥4@200-1200
420 | 8 | >80% | OD≥4@200-1200 | 655 | 8 | >85% | OD≥4@200-1200
430 | 8 | >80% | OD≥4@200-1200 | 660 | 8 | >85% | OD≥4@200-1200
436 | 8 | >80% | OD≥4@200-1200 | 670 | 8 | >85% | OD≥4@200-1200
440 | 8 | >80% | OD≥4@200-1200 | 675 | 8 | >85% | OD≥4@200-1200
450 | 8 | >85% | OD≥4@200-1200 | 680 | 8 | >85% | OD≥4@200-1200
455 | 10 | >75% | OD≥4@200-1200 | 690 | 8 | >85% | OD≥4@200-1200
460 | 8 | >85% | OD≥4@200-1200 | 700 | 8 | >85% | OD≥4@200-1200
470 | 8 | >85% | OD≥4@200-1200 | 720 | 8 | >75% | OD≥4@200-1200
480 | 8 | >85% | OD≥4@200-1200 | 750 | 8 | >85% | OD≥4@200-1200
488 | 10 | >80% | OD≥4@200-1200 | 766 | 8 | >85% | OD≥4@200-1200
490 | 8 | >85% | OD≥4@200-1200 | 770 | 8 | >75% | OD≥4@200-1200
492 | 10 | >80% | OD≥4@200-1200 | 780 | 8 | >85% | OD≥4@200-1200
500 | 8 | >85% | OD≥4@200-1200 | 784 | 8 | >80% | OD≥4@200-1200
505 | 8 | >85% | OD≥4@200-1200 | 800 | 8 | >85% | OD≥4@200-1200
510 | 8 | >85% | OD≥4@200-1200 | 808 | 10 | >85% | OD4@200-1200
515 | 10 | >85% | OD≥4@200-1200 | 810 | 10 | >80% | OD4@200-1200
520 | 8 | >85% | OD≥4@200-1200 | 815 | 10 | >80% | OD4@200-1200
525 | 10 | >85% | OD≥4@200-1200 | 818 | 10 | >80% | OD4@200-1200
530 | 8 | >85% | OD≥4@200-1200 | 850 | 10 | >85% | OD4@200-1200
532 | 10 | >85% | OD≥4@200-1200 | 870 | 10 | >85% | OD4@200-1200
535 | 8 | >85% | OD≥4@200-1200 | 880 | 10 | >80% | OD4@200-1200
540 | 8 | >85% | OD≥4@200-1200 | 905 | 7 | >85% | OD4@200-1200
546 | 8 | >85% | OD≥4@200-1200 | 908 | 8 | >85%- | OD4@200-1200
550 | 8 | >85% | OD≥4@200-1200 | 940 | 12 | >85% | OD4@200-1200
560 | 8 | >85% | OD≥4@200-1200 | 1064 | 2025-10-20 | >90% | OD4@200-1700
565 | 8 | >85% | OD≥4@200-1200 | 1540 | 20-40 | >90% | OD4@200-1800
570 | 8 | >85% | OD≥4@200-1200 | 1550 | 10 | >90% | OD4@200-2000
578 | 8 | >85% | OD≥4@200-1200 | 1570 | 15 | >90% | OD4@200-2000